## Master
Rh | Mn | P1 | P_1 | GHSV | TemP | Carbon conv (%) | CO conv (%) | CO conv to CO2 (%) | SMeOH | S_C1 Oxygenates | SC2 _Alcohol | SC2+ Oxy | Smethane | S_HC | STY_C2+ (g/mlcat/h) | STY_C2Oxygenates | STY_C2+ (mg/mlcat/h) | H2:CO | P (PSIG) |  | Carbon balance
|  | 0 |  | 3300 | 255 | 21 | 24.8 | 3.8 | 0.36 | 0 | 11.7 | 33.18 | 30.46 | 24.31 | 0.03 | 0.09 | 30 | 2 | 1200 | SiO2 | 99 | 2007_Sept
|  | 0 |  | 3300 | 280 | 37.1 | 39.3 | 2.1 | 0.29 | 0 | 9.75 | 22.56 | 33.37 | 34.03 | 0.04 | 0.11 | 40 | 2 | 1200 | SiO2 | 103 | 2007_Sept | Rh/Mn/SiO2
|  | 0 |  | 3300 | 305 | 46.4 | 60.1 | 13.7 | 0.45 | 0 | 11.81 | 11.41 | 51.73 | 24.59 | 0.06 | 0.07 | 60 | 2 | 1200 | SiO2 | 99 | 2007_Sept | Rh/Mn/SiO3
|  | 0 |  | 3300 | 255 | 21 | 23.24 | 0.05 | 0.36 | 0 | 11.7 | 33.18 | 30.46 | 24.31 | 0.027 | 0.086 | 27 | 2.1 | 1200 | SiO2 | 99 | 2007_Nov | Rh/Mn/SiO4
|  | 0 |  | 3300 | 280 | 37.13 | 42.03 | 1.12 | 0.29 | 0 | 9.75 | 22.56 | 33.37 | 34.03 | 0.043 | 0.111 | 43 | 1.8 | 1200 | SiO2 | 103 | 2007_Nov | Rh/Mn/Fe/Al2O3
|  | 0 |  | 3300 | 305 | 46.41 | 58.54 | 7.18 | 0.45 | 0 | 11.81 | 11.41 | 51.73 | 24.6 | 0.062 | 0.067 | 62 | 2 | 1200 | SiO2 | 99 | 2007_Nov | Rh/Mn/Fe/Al2O3
|  | 0 |  | 7500 | 256 | 6.16 | 6.67 | -0.26 | 0.48 | 0.01 | 7.85 | 30.46 | 36.98 | 24.22 | 0.01 | 0.06 | 10 | 1.8 | 1200 | SiO2 | 95.9 | 2008 | Rh/Mn/Fe/Al2O3
|  | 0 |  | 7500 | 277 | 18.25 | 20.78 | 0.25 | 0.5 | 0 | 8.35 | 43.24 | 31.71 | 16.21 | 0.04 | 0.23 | 40 | 1.8 | 1200 | SiO2 | 101 | 2008 | Rh/Mn/Fe/Al2O3
|  | 0 |  | 11000 | 300 | 23.38 | 26.37 | 0.11 | 0.41 | 0 | 9.1 | 32.31 | 39.21 | 18.96 | 0.09 | 0.33 | 90 | 1.8 | 1200 | SiO2 | 96.3 | 2008 | h/Mn/Fe/Al2O3
|  | 0 |  | 11000 | 317 | 36.77 | 41.5 | 0.17 | 0.37 | 0 | 8.66 | 25.84 | 46.71 | 18.41 | 0.13 | 0.31 | 130 | 1.8 | 1200 | SiO2 | 98.9 | 2008 | Rh/Mn/Fe/Al2O3
|  | 0 |  | 11000 | 314 | 27.96 | 31.56 | 0.08 | 0.34 | 0 | 9.12 | 22.59 | 53.65 | 14.3 | 0.1 | 0.33 | 100 | 1.8 | 1200 | SiO2 | 94.4 | 2008 | Rh/Mn/Fe/Al2O3
|  | 0 |  | 11000 | 324 | 32.57 | 37.24 | 0.6 | 0.34 | 0 | 9.25 | 22.9 | 55.19 | 12.32 | 0.12 | 0.32 | 120 | 1.8 | 1200 | SiO2 | 98.1 | 2008 | Rh/Mn/Fe/Al2O3
|  | 0 |  | 15000 | 324 | 23.17 | 26.36 | 0.23 | 0.51 | 0 | 9.41 | 19.41 | 59.76 | 10.91 | 0.12 | 0.26 | 120 | 1.8 | 1200 | SiO2 | 96.3 | 2008 | Rh/Mn/Fe/Al2O3
|  | 0 |  | 15000 | 315 | 20.66 | 23.09 | -0.25 | 0.68 | 0 | 9.67 | 25.01 | 52.16 | 12.48 | 0.11 | 0.29 | 110 | 1.8 | 1200 | SiO2 | 97.9 | 2008 | Rh/Mn/SiO2A
|  | 0 |  | 15000 | 302 | 12.06 | 13.32 | -0.29 | 0.85 | 0 | 9.4 | 25.87 | 52.93 | 10.95 | 0.06 | 0.18 | 60 | 1.8 | 1200 | SiO2 | 97.5 | 2008 | Rh/Mn/SiO2A
|  | 0 |  | 11000 | 302 | 18.23 | 20.54 | 0 | 0.87 | 0 | 10.16 | 29.49 | 47.06 | 12.41 | 0.07 | 0.23 | 70 | 1.8 | 1200 | SiO2 | 98.5 | 2008 | Rh/Mn/SiO2A
|  | 0 |  | 7500 | 256 | 2.3 | 2.62 | 0.03 | 1.5 | 0 | 12.42 | 21.86 | 61.09 | 3.12 | 0.01 | 0.02 | 10 | 1.8 | 1200 | SiO2 | 98.3 | 2008 | Rh/Mn/Fe/Al2O3A
|  | Ag |  | 7500 | 256 | 1.96 | 2.37 | 0.15 | 11.33 | 0 | 24.99 | 26.38 | 37.3 | 0 | 0.01 | 0.01 | 10 | 1.8 | 1200 | SiO2 | 100 | 2008 | Rh/Mn/Fe/Al2O3A
|  | Ag |  | 7500 | 276 | 3.56 | 4.5 | 0.5 | 9.89 | 0 | 18.18 | 16.88 | 55.05 | 0 | 0.02 | 0.02 | 20 | 1.8 | 1200 | SiO2 | 98.2 | 2008 | Rh/Mn/Fe/Al2O3A
|  | Ag |  | 11000 | 300 | 5.78 | 7.55 | 1.03 | 8.08 | 0 | 16.3 | 12.8 | 62.82 | 0 | 0.04 | 0.03 | 40 | 1.8 | 1200 | SiO2 | 104.8 | 2008 | Rh/Mn/Fe/Al2O3A
|  | Ag |  | 11000 | 325 | 12.22 | 13.68 | -0.18 | 4.31 | 0 | 13.2 | 8.13 | 64.13 | 10.23 | 0.06 | 0.04 | 60 | 1.8 | 1200 | SiO2 | 101.5 | 2008 | Rh/Mn/Fe/Al2O3A
|  | Au |  | 7500 | 257 | 6.86 | 7.01 | -0.77 | 0.59 | 0 | 7.52 | 47.48 | 35.21 | 9.2 | 0.01 | 0.1 | 10 | 1.8 | 1200 | SiO2 | 94.3 | 2008 | Rh/Mn/Fe/Al2O3A
|  | Au |  | 7500 | 276 | 18.36 | 20.8 | 0.09 | 0.26 | 0 | 5.57 | 30.35 | 34.12 | 29.7 | 0.03 | 0.16 | 30 | 1.8 | 1200 | SiO2 | 96.1 | 2008 | Rh/Mn/Fe/Al2O3A
|  | Au |  | 11000 | 300 | 27.28 | 30.46 | -0.48 | 0.35 | 0 | 8.09 | 34.16 | 38.21 | 19.19 | 0.09 | 0.4 | 90 | 1.8 | 1200 | SiO2 | 98.2 | 2008 | Rh/Mn/Fe/Al2O3A
|  | Au |  | 11000 | 316 | 32.22 | 35.89 | -0.6 | 0.24 | 0 | 8.02 | 23.13 | 50.83 | 17.78 | 0.1 | 0.31 | 100 | 1.8 | 1200 | SiO2 | 94.1 | 2008 | Rh/Mn/Fe/Al2O3A
|  | Au |  | 15000 | 314 | 24.84 | 27.94 | -0.15 | 0.45 | 0 | 8.62 | 27.89 | 46.96 | 16.07 | 0.11 | 0.39 | 110 | 1.8 | 1200 | SiO2 | 98 | 2008 | Rh/Mn/Fe/Al2O3B
|  | Au |  | 7500 | 276 | 10.7 | 11.72 | -0.42 | 6.01 | 0 | 13.64 | 24.75 | 45.16 | 10.44 | 0.04 | 0.07 | 40 | 1.8 | 1200 | SiO2 | 96.9 | 2008 | Rh/Mn/Fe/Al2O3B
|  | Au |  | 15000 | 327 | 24.09 | 27.09 | -0.09 | 0.62 | 0 | 9.64 | 18.44 | 58.47 | 12.84 | 0.12 | 0.25 | 120 | 1.8 | 1200 | SiO2 | 93.5 | 2008 | Rh/Mn/Fe/Al2O3B
|  | Au |  | 19000 | 325 | 19.33 | 21.8 | -0.08 | 0.81 | 0 | 10.2 | 20.9 | 56.06 | 12.03 | 0.13 | 0.28 | 130 | 1.8 | 1200 | SiO2 | 97.2 | 2008 | Rh/Mn/Fe/Al2O3B
|  | Bi |  | 7500 | 257 | 0 | -0.06 | -0.06 | 0 | 0 | 0 | 0 | 0 | 0 | 0 | 0 | 0 | 1.8 | 1200 | SiO2 | 100.1 | 2008 | Rh/Mn/Fe/Al2O3B
|  | Bi |  | 7500 | 276 | 0 | -0.74 | -0.74 | 0 | 0 | 0 | 0 | 0 | 0 | 0 | 0 | 0 | 1.8 | 1200 | SiO2 | 96.4 | 2008 | Rh/Mn/Fe/Al2O3B
|  | Bi |  | 11000 | 301 | 0 | -0.45 | -0.45 | 0 | 0 | 0 | 0 | 0 | 0 | 0 | 0 | 0 | 1.8 | 1200 | SiO2 | 98.9 | 2008 | Rh/Mn/Fe/Al2O3B
|  | Bi |  | 11000 | 325 | 0.54 | 0.48 | -0.14 | 4.76 | 0 | 5.43 | 4.03 | 76.17 | 10.09 | 0 | 0 | 0 | 1.8 | 1200 | SiO2 | 99.1 | 2008 | Rh/Mn/Fe/Al2O3
|  | Bi |  | 11000 | 345 | 0.88 | 1.01 | -0.01 | 9.69 | 0.04 | 11.29 | 8.96 | 62.14 | 8.94 | 0 | 0 | 0 | 1.8 | 1200 | SiO2 | 99.1 | 2008 | Rh/Mn/Fe/Al2O3
|  | Co |  | 7500 | 256 | 9.19 | 10.56 | 0.31 | 0.77 | 0 | 7.76 | 33.03 | 33.74 | 24.7 | 0.019 | 0.087 | 19 | 1.9 | 1200 | SiO2 | 95 | 2007_Nov | Rh/Mn/Fe/Al2O3
|  | Co |  | 7500 | 256 | 9.93 | 10.05 | -1.18 | 0.95 | 0 | 9.6 | 40.85 | 29.2 | 19.4 | 0.025 | 0.117 | 25 | 1.9 | 1200 | SiO2 | 97 | 2007_Nov | Rh/Mn/Fe/Al2O3
|  | Co |  | 11000 | 299 | 28.48 | 31.69 | -0.18 | 0 | 0 | 6.76 | 23.7 | 43.84 | 25.7 | 0.075 | 0.276 | 75 | 2 | 1200 | SiO2 | 95 | 2007_Nov | Rh/Mn/Fe/Al2O3
|  | Co |  | 11000 | 323 | 37.57 | 42.94 | 0.94 | 0.48 | 0 | 9.68 | 11.3 | 60.62 | 17.93 | 0.143 | 0.176 | 143 | 2 | 1200 | SiO2 | 95 | 2007_Nov | Rh/Mn/Li/Al2O3
|  | Co |  | 11000 | 307 | 29.37 | 33.08 | 0.02 | 0.33 | 0 | 7.25 | 21.65 | 50.2 | 20.58 | 0.085 | 0.27 | 85 | 1.9 | 1200 | SiO2 | 95 | 2007_Nov | Rh/Mn/Li/Al2O3
|  | Co |  | 7500 | 256 | 9.19 | 10.56 | 0.31 | 0.77 | 0 | 7.76 | 33.03 | 33.74 | 24.7 | 0.02 | 0.09 | 20 | 1.8 | 1200 | SiO2 | 95.4 | 2008 | Rh/Mn/Li/Al2O3
|  | Co |  | 7500 | 256 | 9.93 | 10.05 | -1.18 | 0.95 | 0 | 9.6 | 40.85 | 29.2 | 19.4 | 0.03 | 0.12 | 30 | 1.8 | 1200 | SiO2 | 96.8 | 2008 | Rh/Mn/Li/Al2O3
|  | Co |  | 7500 | 277 | 21.91 | 24.35 | -0.14 | 0 | 0 | 6.85 | 30.73 | 32.45 | 29.96 | 0.04 | 0.19 | 40 | 1.8 | 1200 | SiO2 | 95.2 | 2008 | Rh/Mn/Li/Al2O3
|  | Co |  | 11000 | 299 | 28.48 | 31.69 | -0.18 | 0 | 0 | 6.76 | 23.7 | 43.84 | 25.7 | 0.08 | 0.28 | 80 | 1.8 | 1200 | SiO2 | 94.7 | 2008 | Rh/Mn/Li/Al2O3
|  | Co |  | 11000 | 323 | 37.57 | 42.94 | 0.94 | 0.48 | 0 | 9.68 | 11.3 | 60.62 | 17.92 | 0.14 | 0.18 | 140 | 1.8 | 1200 | SiO2 | 95.3 | 2008 | Rh/Mn/Li/Al2O3
|  | Co |  | 11000 | 307 | 29.37 | 33.08 | 0.02 | 0.33 | 0 | 7.25 | 21.65 | 50.2 | 20.57 | 0.08 | 0.27 | 80 | 1.8 | 1200 | SiO2 | 95.4 | 2008 | Rh/Mn/LiA/Al2O3
|  | Cs |  | 7500 | 257 | 1.58 | 1.96 | 0.16 | 0.87 | 0.03 | 8.33 | 25.53 | 32.92 | 33.2 | 0 | 0.01 | 0 | 1.8 | 1200 | SiO2 | 99.1 | 2008 | Rh/Mn/LiA/Al2O3
|  | Cs |  | 7500 | 276 | 3 | 3.91 | 0.48 | 0.96 | 0 | 3.9 | 36.15 | 42.12 | 18.12 | 0 | 0.03 | 0 | 1.8 | 1200 | SiO2 | 99.3 | 2008 | Rh/Mn/LiA/Al2O3
|  | Cs |  | 11000 | 301 | 5.5 | 6.44 | 0.17 | 0.88 | 0 | 4.36 | 33.35 | 43.57 | 18.51 | 0.01 | 0.09 | 10 | 1.8 | 1200 | SiO2 | 99 | 2008 | Rh/Mn/LiA/Al2O3
|  | Cs |  | 11000 | 325 | 10.86 | 12.44 | 0.15 | 0.66 | 0 | 2.83 | 21.18 | 53.24 | 22.08 | 0.01 | 0.1 | 10 | 1.8 | 1200 | SiO2 | 98.7 | 2008 | Rh/Mn/Ni/Al2O3
|  | Cu |  | 7500 | 256 | 1.1 | 1.54 | 0.32 | 0 | 0 | 0 | 0 | 95.96 | 4.04 | 0 | 0 | 0 | 1.9 | 1200 | SiO2 | 97 | 2007_Nov | Rh/Mn/Ni/Al2O3
|  | Cu |  | 7500 | 276 | 4.95 | 5.9 | 0.4 | 1.6 | 0 | 15.63 | 30.66 | 46.99 | 5.11 | 0.021 | 0.045 | 21 | 1.9 | 1200 | SiO2 | 99 | 2007_Nov | Rh/Mn/Ni/Al2O3
|  | Cu |  | 11000 | 300 | 6.41 | 6.91 | -0.26 | 1.59 | 0 | 14.31 | 21.28 | 59.03 | 3.79 | 0.037 | 0.059 | 37 | 1.9 | 1200 | SiO2 | 97 | 2007_Nov | Rh/Mn/Ni/Al2O3
|  | Cu |  | 11000 | 315 | 9.46 | 10.37 | -0.23 | 2.19 | 0 | 18.76 | 18.97 | 54.82 | 5.26 | 0.071 | 0.076 | 71 | 1.9 | 1200 | SiO2 | 98 | 2007_Nov | Rh/Mn/Ni/Al2O3
|  | Cu |  | 11000 | 324 | 9.47 | 10.43 | -0.19 | 2.06 | 0 | 15.11 | 11.35 | 63.71 | 7.78 | 0.057 | 0.046 | 57 | 2 | 1200 | SiO2 | 97 | 2007_Nov | Rh/Mn/Ni/Al2O3
|  | Cu |  | 11000 | 337 | 12.14 | 13.26 | -0.36 | 2.25 | 0 | 13.14 | 8.08 | 68.56 | 7.97 | 0.063 | 0.042 | 63 | 2 | 1200 | SiO2 | 95 | 2007_Nov | Rh/Mn/Ni/Al2O3
|  | Cu |  | 7500 | 256 | 1.1 | 1.54 | 0.32 | 0 | 0 | 0 | 0 | 95.96 | 4.04 | 0 | 0 | 0 | 1.8 | 1200 | SiO2 | 96.8 | 2008 | Rh/Mn/Ir/Al2O3
|  | Cu |  | 7500 | 276 | 4.95 | 5.9 | 0.4 | 1.6 | 0 | 15.63 | 30.66 | 46.99 | 5.11 | 0.02 | 0.04 | 20 | 1.8 | 1200 | SiO2 | 98.8 | 2008 | Rh/Mn/Ir/Al2O3
|  | Cu |  | 11000 | 300 | 6.41 | 6.91 | -0.26 | 1.59 | 0 | 14.31 | 21.28 | 59.03 | 3.79 | 0.04 | 0.06 | 40 | 1.8 | 1200 | SiO2 | 97.2 | 2008 | Rh/Mn/Ir/Al2O3
|  | Cu |  | 11000 | 315 | 9.46 | 10.37 | -0.23 | 2.19 | 0 | 18.76 | 18.97 | 54.82 | 5.26 | 0.07 | 0.08 | 70 | 1.8 | 1200 | SiO2 | 98 | 2008 | Rh/Mn/IrA/Al2O3
|  | Cu |  | 11000 | 324 | 9.47 | 10.43 | -0.19 | 2.06 | 0 | 15.11 | 11.35 | 63.71 | 7.78 | 0.06 | 0.05 | 60 | 1.8 | 1200 | SiO2 | 96.9 | 2008 | Rh/Mn/IrA/Al2O3
|  | Cu |  | 11000 | 337 | 12.14 | 13.26 | -0.36 | 2.25 | 0 | 13.14 | 8.08 | 68.56 | 7.97 | 0.06 | 0.04 | 60 | 1.8 | 1200 | SiO2 | 95.4 | 2008 | Rh/Mn/IrA/Al2O3
|  | Fe |  | 7400 | 257 | 21.8 | 28.7 | 6.9 | 0.24 | 0.08 | 14.24 | 24.79 | 37.17 | 23.48 | 0.07 | 0.14 | 70 | 1.8 | 1200 | SiO2 | 98 | 2007_Sept | Rh/Mn/IrA/Al2O3
|  | Fe |  | 15000 | 257 | 9.4 | 12.5 | 3 | 0.43 | 0.08 | 12.19 | 24.19 | 36.74 | 26.36 | 0.05 | 0.12 | 50 | 1.8 | 1200 | SiO2 | 99 | 2007_Sept | Rh/Mn/IrA/Al2O3
|  | Fe |  | 7400 | 285 | 36.3 | 53.9 | 17.6 | 0.17 | 0.08 | 13.55 | 19.92 | 47.56 | 18.72 | 0.11 | 0.18 | 110 | 1.8 | 1200 | SiO2 | 91 | 2007_Sept | Rh/Mn/IrA/Al2O3
|  | Fe |  | 11000 | 323 | 46.9 | 65.6 | 18.7 | 0.31 | 0.13 | 16.58 | 7.36 | 58.87 | 16.76 | 0.27 | 0.13 | 270 | 1.8 | 1200 | SiO2 | 92 | 2007_Sept | Rh/Mn/IrA/Al2O3
|  | Fe |  | 11000 | 326 | 45.4 | 61.2 | 15.8 | 0.38 | 0 | 15.56 | 5.52 | 63.62 | 14.91 | 0.25 | 0.09 | 250 | 1.8 | 1200 | SiO2 | 95 | 2007_Sept | Rh/Mn/IrA/Al2O3
|  | Fe |  | 11000 | 326 | 39 | 49.4 | 10.4 | 0.33 | 0 | 15.04 | 8.08 | 59.06 | 17.49 | 0.22 | 0.13 | 220 | 2 | 1200 | SiO2 | 97 | 2007_Sept | Rh/Mn/Re/Al2O3
|  | Fe |  | 15000 | 326 | 32 | 40.5 | 8.5 | 0.47 | 0.08 | 14.22 | 7.76 | 61.79 | 15.69 | 0.23 | 0.14 | 230 | 2 | 1200 | SiO2 | 97 | 2007_Sept | Rh/Mn/Re/Al2O3
|  | Fe |  | 15000 | 354 | 26.8 | 35.4 | 8.6 | 1 | 0 | 8.76 | 2.91 | 82.9 | 4.43 | 0.11 | 0.04 | 110 | 1.8 | 1200 | SiO2 | 98 | 2007_Sept | Rh/Mn/Re/Al2O3
|  | Fe |  | 15000 | 402 | 65.1 | 98.1 | 33.1 | 0.04 | 0 | 0.32 | 0.1 | 97.78 | 1.75 | 0.01 | 0 | 10 | 1.8 | 1200 | SiO2 | 93 | 2007_Sept | Rh/Mn/Re/Al2O3
|  | Fe |  | 7400 | 257 | 21.75 | 26.21 | 0.41 | 0.24 | 0.08 | 14.24 | 24.79 | 37.17 | 23.48 | 0.071 | 0.138 | 71 | 2.5 | 1200 | SiO2 | 98 | 2007_Nov | Rh/Mn/Cu/Al2O3
|  | Fe |  | 15000 | 257 | 9.43 | 11.23 | -0.01 | 0.43 | 0.08 | 12.19 | 24.19 | 36.74 | 26.36 | 0.053 | 0.118 | 53 | 2.6 | 1200 | SiO2 | 99 | 2007_Nov | Rh/Mn/Cu/Al2O3
|  | Fe |  | 7400 | 285 | 36.34 | 43.12 | -0.35 | 0.17 | 0.08 | 13.55 | 19.92 | 47.56 | 18.72 | 0.114 | 0.184 | 114 | 2.5 | 1200 | SiO2 | 91 | 2007_Nov | Rh/Mn/Cu/Al2O3
|  | Fe |  | 11000 | 323 | 46.92 | 56.34 | 0.01 | 0.31 | 0.13 | 16.58 | 7.36 | 58.87 | 16.76 | 0.27 | 0.131 | 270 | 2.6 | 1200 | SiO2 | 92 | 2007_Nov | Rh/Mn/Cu/Al2O3
|  | Fe |  | 11000 | 326 | 45.37 | 55.54 | 0.4 | 0.38 | 0 | 15.56 | 5.52 | 63.62 | 14.91 | 0.246 | 0.094 | 246 | 2.6 | 1200 | SiO2 | 95 | 2007_Nov | Rh/Mn/Cu/Al2O3
|  | Fe |  | 11000 | 326 | 38.96 | 45.51 | 1.92 | 0.33 | 0 | 15.04 | 8.08 | 59.06 | 17.49 | 0.225 | 0.129 | 225 | 2 | 1200 | SiO2 | 97 | 2007_Nov | Rh/Mn/Cu/Al2O3
|  | Fe |  | 15000 | 326 | 32 | 37.21 | 1.57 | 0.47 | 0.08 | 14.22 | 7.76 | 61.79 | 15.69 | 0.233 | 0.136 | 233 | 2 | 1200 | SiO2 | 97 | 2007_Nov | Rh/Mn/Co/Al2O3
|  | Fe |  | 15000 | 354 | 26.82 | 32.87 | 1.73 | 1 | 0 | 8.76 | 2.91 | 82.9 | 4.43 | 0.111 | 0.039 | 111 | 2.4 | 1200 | SiO2 | 98 | 2007_Nov | Rh/Mn/Co/Al2O3
|  | Fe |  | 15000 | 402 | 65.05 | 90.11 | 14.85 | 0.04 | 0 | 0.32 | 0.1 | 97.78 | 1.75 | 0.01 | 0.003 | 10 | 2.4 | 1200 | SiO2 | 93 | 2007_Nov | Rh/Mn/Co/Al2O3
|  | Fe |  | 7500 | 255 | 17.09 | 18.02 | -1.71 | 0.54 | 0 | 14.29 | 24.09 | 33.28 | 27.8 | 0.057 | 0.109 | 57 | 2.4 | 1200 | SiO2 | 94 | 2007_Nov | Rh/Mn/Co/Al2O3
|  | Fe |  | 7500 | 275 | 29.69 | 32.06 | -2.4 | 0.24 | 0 | 11.56 | 18.82 | 36.56 | 32.82 | 0.081 | 0.144 | 81 | 2.4 | 1200 | SiO2 | 90 | 2007_Nov | Rh/Mn/Co/Al2O3
|  | Fe |  | 11000 | 327 | 42.38 | 50.47 | 1.51 | 0.54 | 0 | 14.67 | 5.51 | 63.1 | 16.17 | 0.224 | 0.093 | 224 | 2.3 | 1200 | SiO2 | 96 | 2007_Nov
|  | Fe |  | 11000 | 325 | 35.29 | 41.82 | 1.55 | 0.53 | 0 | 13.66 | 10.97 | 57.16 | 17.67 | 0.195 | 0.168 | 195 | 1.9 | 1200 | SiO2 | 98 | 2007_Nov
|  | Fe |  | 11000 | 300 | 23.7 | 26.46 | -0.17 | 0.5 | 0 | 11.53 | 23.1 | 45.58 | 19.29 | 0.112 | 0.241 | 112 | 1.8 | 1200 | SiO2 | 96 | 2007_Nov
|  | Fe |  | 11000 | 300 | 27.49 | 32.05 | 0.1 | 0.6 | 0 | 13.19 | 19.88 | 49.94 | 16.38 | 0.128 | 0.204 | 128 | 2.4 | 1200 | SiO2 | 98 | 2007_Nov
|  | Fe |  | 7500 | 275 | 21.35 | 23.96 | -0.65 | 0.68 | 0 | 13.38 | 29.05 | 40.78 | 16.13 | 0.067 | 0.157 | 67 | 2.4 | 1200 | SiO2 | 93 | 2007_Nov
|  | Fe |  | 7500 | 255 | 17.53 | 18.45 | -1.88 | 0.31 | 0 | 14.12 | 24.45 | 32.15 | 28.97 | 0.06 | 0.118 | 60 | 2.2 | 1200 | SiO2 | 96 | 2007_Nov
|  | Fe |  | 7500 | 275 | 28.84 | 31.82 | -1.27 | 0.31 | 0 | 13.01 | 23.18 | 32.9 | 30.6 | 0.091 | 0.178 | 91 | 2.3 | 1200 | SiO2 | 93 | 2007_Nov
|  | Fe |  | 11000 | 325 | 38.1 | 44.77 | 1.62 | 0.24 | 0 | 12.7 | 8.95 | 58.15 | 19.97 | 0.197 | 0.15 | 197 | 1.9 | 1200 | SiO2 | 93 | 2007_Nov
|  | Fe |  | 11000 | 325 | 35.61 | 41.85 | 1.35 | 0.3 | 0 | 14.57 | 8.69 | 54.73 | 21.7 | 0.211 | 0.138 | 211 | 1.9 | 1200 | SiO2 | 95 | 2007_Nov
|  | Fe |  | 9300 | 301 | 29.41 | 34.59 | 1.11 | 0.36 | 0 | 12.27 | 18.44 | 47.44 | 21.5 | 0.122 | 0.198 | 122 | 1.9 | 1200 | SiO2 | 95 | 2007_Nov
|  | Fe |  | 7500 | 255 | 17.53 | 18.45 | -1.88 | 0.31 | 0 | 14.12 | 24.45 | 32.15 | 28.97 | 0.06 | 0.12 | 60 | 1.8 | 1200 | SiO2 | 96.1 | 2008
|  | Fe |  | 7500 | 275 | 28.84 | 31.82 | -1.27 | 0.31 | 0 | 13.01 | 23.18 | 32.9 | 30.6 | 0.09 | 0.18 | 90 | 1.8 | 1200 | SiO2 | 92.8 | 2008
|  | Fe |  | 11000 | 325 | 38.1 | 44.77 | 1.62 | 0.24 | 0 | 12.7 | 8.95 | 58.15 | 19.97 | 0.2 | 0.15 | 200 | 1.8 | 1200 | SiO2 | 93.2 | 2008
|  | Fe |  | 11000 | 325 | 35.61 | 41.85 | 1.35 | 0.3 | 0 | 14.57 | 8.69 | 54.73 | 21.71 | 0.21 | 0.14 | 210 | 1.8 | 1200 | SiO2 | 95.2 | 2008
|  | Fe |  | 9300 | 301 | 29.41 | 34.59 | 1.11 | 0.36 | 0 | 12.27 | 18.44 | 47.44 | 21.49 | 0.12 | 0.2 | 120 | 1.8 | 1200 | SiO2 | 94.7 | 2008
|  | Fe |  | 11000 | 326 | 38.96 | 45.51 | 1.92 | 0.33 | 0 | 15.04 | 8.08 | 59.06 | 17.49 | 0.22 | 0.13 | 220 | 2 | 1200 | SiO2 | 96.5 | 2008
|  | Fe |  | 15000 | 326 | 32 | 37.21 | 1.57 | 0.47 | 0.08 | 14.22 | 7.76 | 61.79 | 15.69 | 0.23 | 0.14 | 230 | 2 | 1200 | SiO2 | 97 | 2008
|  | Fe |  | 15000 | 354 | 26.82 | 32.87 | 1.73 | 1 | 0 | 8.76 | 2.91 | 82.9 | 4.43 | 0.11 | 0.04 | 110 | 2.4 | 1200 | SiO2 | 97.8 | 2008
|  | Fe |  | 15000 | 402 | 65.05 | 90.11 | 14.85 | 0.04 | 0 | 0.32 | 0.1 | 97.78 | 1.75 | 0.01 | 0 | 10 | 2.4 | 1200 | SiO2 | 93.1 | 2008
|  | Fe |  | 7500 | 255 | 17.09 | 18.02 | -1.71 | 0.54 | 0 | 14.29 | 24.09 | 33.28 | 27.8 | 0.06 | 0.11 | 60 | 2.4 | 1200 | SiO2 | 94 | 2008
|  | Fe |  | 7500 | 275 | 29.69 | 32.06 | -2.4 | 0.24 | 0 | 11.56 | 18.82 | 36.56 | 32.82 | 0.08 | 0.14 | 80 | 2.4 | 1200 | SiO2 | 90.3 | 2008
|  | Fe |  | 11000 | 327 | 42.38 | 50.47 | 1.51 | 0.54 | 0 | 14.67 | 5.51 | 63.1 | 16.17 | 0.22 | 0.09 | 220 | 2.4 | 1200 | SiO2 | 95.6 | 2008
|  | Fe |  | 11000 | 300 | 27.49 | 32.05 | 0.1 | 0.6 | 0 | 13.19 | 19.88 | 49.94 | 16.38 | 0.13 | 0.2 | 130 | 2.4 | 1200 | SiO2 | 97.9 | 2008
|  | Fe |  | 7500 | 275 | 21.35 | 23.96 | -0.65 | 0.68 | 0 | 13.38 | 29.05 | 40.78 | 16.12 | 0.07 | 0.16 | 70 | 2.4 | 1200 | SiO2 | 93.1 | 2008
|  | Fe |  | 11000 | 325 | 35.29 | 41.82 | 1.55 | 0.53 | 0 | 13.66 | 10.97 | 57.16 | 17.67 | 0.2 | 0.17 | 200 | 1.9 | 1200 | SiO2 | 97.7 | 2008
|  | Fe |  | 11000 | 300 | 23.7 | 26.46 | -0.17 | 0.5 | 0 | 11.53 | 23.1 | 45.58 | 19.29 | 0.11 | 0.24 | 110 | 1.9 | 1200 | SiO2 | 96.2 | 2008
|  | Ga |  | 7500 | 255 | 0.97 | 0.69 | -0.41 | 9.23 | 0 | 38.07 | 7.57 | 43.48 | 1.66 | 0.01 | 0 | 10 | 1.8 | 1200 | SiO2 | 99.6 | 2008
|  | Ga |  | 7500 | 275 | 3.55 | 4.27 | 0.27 | 9.94 | 0 | 33.06 | 5.62 | 30.99 | 20.38 | 0.03 | 0.01 | 30 | 1.8 | 1200 | SiO2 | 99.1 | 2008
|  | Ga |  | 11000 | 300 | 5.31 | 4.85 | -1.19 | 13.71 | 0 | 36.8 | 6.67 | 42.07 | 0.76 | 0.08 | 0.02 | 80 | 1.8 | 1200 | SiO2 | 97.5 | 2008
|  | Ga |  | 11000 | 324 | 12.59 | 13.92 | -0.34 | 7.91 | 0 | 27.58 | 4.93 | 43.68 | 15.89 | 0.14 | 0.03 | 140 | 1.8 | 1200 | SiO2 | 98.5 | 2008
|  | Ga |  | 11000 | 345 | 17.77 | 20.91 | 0.83 | 6.27 | 0 | 21.38 | 4.24 | 57.03 | 11.08 | 0.15 | 0.03 | 150 | 1.8 | 1200 | SiO2 | 99.3 | 2008
|  | Ge |  | 7500 | 256 | 0.04 | 0.88 | 0.83 | 33.04 | 0 | 18.47 | 2.73 | 0 | 45.76 | 0 | 0 | 0 | 1.8 | 1200 | SiO2 | 106.4 | 2008
|  | Ge |  | 7500 | 276 | 0.44 | 0.02 | -0.48 | 6.45 | 0 | 4.07 | 0.87 | 64.8 | 23.91 | 0 | 0 | 0 | 1.8 | 1200 | SiO2 | 98.1 | 2008
|  | Ge |  | 11000 | 301 | 0.91 | 0.55 | -0.47 | 16.37 | 0 | 10.34 | 0.7 | 56.62 | 15.96 | 0 | 0 | 0 | 1.8 | 1200 | SiO2 | 94.4 | 2008
|  | Ge |  | 11000 | 326 | 1.46 | 2.07 | 0.43 | 22.09 | 0 | 13.7 | 1.15 | 63.06 | 0 | 0.01 | 0 | 10 | 1.8 | 1200 | SiO2 | 99.9 | 2008
|  | In |  | 7500 | 256 | 0.95 | 1.15 | 0.05 | 7.19 | 0.03 | 33.77 | 31.92 | 0 | 28.97 | 0.01 | 0.01 | 10 | 1.8 | 1200 | SiO2 | 100.6 | 2008
|  | In |  | 7500 | 276 | 1.04 | 0.19 | -0.99 | 13.9 | 0 | 35.74 | 3.97 | 46.59 | 0 | 0.01 | 0 | 10 | 1.8 | 1200 | SiO2 | 97.6 | 2008
|  | In |  | 11000 | 300 | 3 | 3.68 | 0.28 | 10.14 | 0 | 29.36 | 4.06 | 29.61 | 26.99 | 0.04 | 0.01 | 40 | 1.8 | 1200 | SiO2 | 101.2 | 2008
|  | In |  | 11000 | 325 | 4.66 | 5.46 | 0.17 | 10.04 | 0 | 37.71 | 4.1 | 46.14 | 2.01 | 0.07 | 0.01 | 70 | 1.8 | 1200 | SiO2 | 99.1 | 2008
|  | In |  | 11000 | 345 | 8.71 | 10.17 | 0.3 | 8.45 | 0 | 33.84 | 4.94 | 47.95 | 4.81 | 0.12 | 0.02 | 120 | 1.8 | 1200 | SiO2 | 98.5 | 2008
|  | Ir |  | 7500 | 256 | 21.47 | 24.07 | -0.05 | 0 | 0 | 5.47 | 52.18 | 22.12 | 20.47 | 0.031 | 0.342 | 31 | 1.8 | 1200 | SiO2 | 96 | 2007_Nov
|  | Ir |  | 7500 | 267 | 29.07 | 31.92 | -0.7 | 0 | 0 | 6.42 | 36.77 | 29.58 | 27.23 | 0.049 | 0.323 | 49 | 1.8 | 1200 | SiO2 | 90 | 2007_Nov
|  | Ir |  | 11000 | 328 | 50.78 | 58.25 | 1.32 | 0.14 | 0 | 8.53 | 14.4 | 55.01 | 21.91 | 0.176 | 0.322 | 176 | 1.8 | 1200 | SiO2 | 94 | 2007_Nov
|  | Ir |  | 7500 | 256 | 17.7 | 21.73 | 1.93 | 0 | 0 | 6.57 | 46.72 | 26.03 | 20.69 | 0.032 | 0.257 | 32 | 1.7 | 1200 | SiO2 | 110 | 2007_Nov
|  | Ir |  | 7500 | 276 | 30.87 | 34.66 | 0.14 | 0 | 0 | 6.57 | 41.22 | 28.83 | 23.38 | 0.056 | 0.388 | 56 | 1.7 | 1200 | SiO2 | 94 | 2007_Nov
|  | Ir |  | 11000 | 303 | 36.63 | 40.26 | -1.1 | 0 | 0 | 7.26 | 34.58 | 37.8 | 20.35 | 0.106 | 0.541 | 106 | 1.9 | 1200 | SiO2 | 95 | 2007_Nov
|  | Ir |  | 11000 | 316 | 43.18 | 48.8 | 0.54 | 0 | 0 | 9.26 | 29.01 | 40.49 | 21.25 | 0.16 | 0.527 | 160 | 1.9 | 1200 | SiO2 | 97 | 2007_Nov
|  | Ir |  | 11000 | 323 | 43.58 | 49.72 | 0.97 | 0 | 0 | 9.69 | 23.16 | 47.39 | 19.76 | 0.17 | 0.425 | 170 | 1.9 | 1200 | SiO2 | 95 | 2007_Nov
|  | Ir |  | 15000 | 325 | 37.79 | 42.72 | 0.42 | 0.25 | 0 | 10.25 | 28.32 | 46.66 | 14.51 | 0.21 | 0.596 | 210 | 1.9 | 1200 | SiO2 | 99 | 2007_Nov
|  | Ir |  | 11000 | 303 | 28.92 | 32.34 | -0.11 | 0 | 0 | 8.39 | 33.66 | 39.08 | 18.87 | 0.097 | 0.413 | 97 | 1.9 | 1200 | SiO2 | 95 | 2007_Nov
|  | Ir |  | 11000 | 304 | 27.14 | 30.23 | -0.44 | 0 | 0 | 8.7 | 34.14 | 40.96 | 16.2 | 0.093 | 0.387 | 93 | 2 | 1200 | SiO2 | 96 | 2007_Nov
|  | Ir |  | 7500 | 256 | 21.47 | 24.07 | -0.05 | 0 | 0 | 5.47 | 52.18 | 22.12 | 20.47 | 0.03 | 0.34 | 30 | 1.8 | 1200 | SiO2 | 95.9 | 2008
|  | Ir |  | 7500 | 267 | 29.07 | 31.92 | -0.7 | 0 | 0 | 6.42 | 36.77 | 29.58 | 27.24 | 0.05 | 0.32 | 50 | 1.8 | 1200 | SiO2 | 89.9 | 2008
|  | Ir |  | 11000 | 328 | 50.78 | 58.25 | 1.32 | 0.14 | 0 | 8.53 | 14.4 | 55.01 | 21.92 | 0.18 | 0.32 | 180 | 1.8 | 1200 | SiO2 | 94.3 | 2008
|  | Ir |  | 7500 | 256 | 17.7 | 21.73 | 1.93 | 0 | 0 | 6.57 | 46.72 | 26.03 | 20.69 | 0.03 | 0.26 | 30 | 1.8 | 1200 | SiO2 | 110.5 | 2008
|  | Ir |  | 7500 | 276 | 30.87 | 34.66 | 0.14 | 0 | 0 | 6.57 | 41.22 | 28.83 | 23.38 | 0.06 | 0.39 | 60 | 1.8 | 1200 | SiO2 | 94.2 | 2008
|  | Ir |  | 11000 | 303 | 36.63 | 40.26 | -1.1 | 0 | 0 | 7.26 | 34.58 | 37.8 | 20.36 | 0.11 | 0.54 | 110 | 1.8 | 1200 | SiO2 | 94.8 | 2008
|  | Ir |  | 11000 | 316 | 43.18 | 48.8 | 0.54 | 0 | 0 | 9.26 | 29.01 | 40.49 | 21.25 | 0.16 | 0.53 | 160 | 1.8 | 1200 | SiO2 | 97.5 | 2008
|  | Ir |  | 11000 | 323 | 43.58 | 49.72 | 0.97 | 0 | 0 | 9.69 | 23.16 | 47.39 | 19.76 | 0.17 | 0.43 | 170 | 1.8 | 1200 | SiO2 | 95 | 2008
|  | Ir |  | 15000 | 325 | 37.79 | 42.72 | 0.42 | 0.25 | 0 | 10.25 | 28.32 | 46.66 | 14.52 | 0.21 | 0.6 | 210 | 1.8 | 1200 | SiO2 | 99.4 | 2008
|  | Ir |  | 11000 | 303 | 28.92 | 32.34 | -0.11 | 0 | 0 | 8.39 | 33.66 | 39.08 | 18.87 | 0.1 | 0.41 | 100 | 1.8 | 1200 | SiO2 | 95.5 | 2008
|  | Ir |  | 11000 | 304 | 27.14 | 30.23 | -0.44 | 0 | 0 | 8.7 | 34.14 | 40.96 | 16.2 | 0.09 | 0.39 | 90 | 1.8 | 1200 | SiO2 | 95.7 | 2008
|  | Li |  | 7500 | 256 | 4.69 | 4.08 | -1.24 | 0.93 | 0 | 13.16 | 44.36 | 25.19 | 16.35 | 0.016 | 0.065 | 16 | 1.9 | 1200 | SiO2 | 95 | 2007_Nov
|  | Li |  | 7500 | 277 | 10.88 | 10.93 | -1.36 | 0.8 | 0 | 10.78 | 38.18 | 28.21 | 22.03 | 0.031 | 0.127 | 31 | 1.9 | 1200 | SiO2 | 92 | 2007_Nov
|  | Li |  | 11000 | 302 | 17.98 | 19.44 | -0.88 | 0.66 | 0 | 11.38 | 39.35 | 29.36 | 19.26 | 0.081 | 0.312 | 81 | 1.9 | 1200 | SiO2 | 94 | 2007_Nov
|  | Li |  | 11000 | 302 | 18.92 | 21.06 | -0.33 | 0.66 | 0 | 11.41 | 38.38 | 26.7 | 22.85 | 0.086 | 0.325 | 86 | 1.9 | 1200 | SiO2 | 98 | 2007_Nov
|  | Li |  | 11000 | 293 | 2.4 | 2.3 | -0.42 | 2.61 | 0 | 17.3 | 33.68 | 47 | 0 | 0.017 | 0.038 | 17 | 1.9 | 1200 | SiO2 | 98 | 2007_Nov
|  | Li |  | 11000 | 326 | 8.13 | 9.97 | 0.74 | 2.12 | 0 | 17.14 | 17.24 | 52.1 | 11.77 | 0.056 | 0.066 | 56 | 1.9 | 1200 | SiO2 | 95 | 2007_Nov
|  | Li |  | 11000 | 350 | 23.88 | 30.27 | 2.93 | 1.79 | 0 | 20.33 | 15.91 | 47.91 | 14.39 | 0.195 | 0.178 | 195 | 1.9 | 1200 | SiO2 | 99 | 2007_Nov
|  | Li |  | 7500 | 257 | 4.74 | 5.34 | 0.03 | 1.82 | 0 | 11.87 | 50.36 | 25.26 | 10.69 | 0.015 | 0.078 | 15 | 1.8 | 1200 | SiO2 | 97 | 2007_Nov
|  | Li |  | 7500 | 277 | 11.14 | 12.47 | -0.05 | 0.65 | 0 | 9.68 | 40.98 | 27.92 | 20.77 | 0.029 | 0.139 | 29 | 1.9 | 1200 | SiO2 | 94 | 2007_Nov
|  | Li |  | 11000 | 300 | 19.56 | 21.84 | -0.15 | 0.65 | 0 | 12.01 | 41.33 | 29.36 | 16.64 | 0.092 | 0.357 | 92 | 1.9 | 1200 | SiO2 | 98 | 2007_Nov
|  | Li |  | 11000 | 305 | 24.49 | 28.21 | 0.67 | 0.42 | 0 | 10.32 | 36.55 | 34.9 | 17.8 | 0.099 | 0.386 | 99 | 1.9 | 1200 | SiO2 | 97 | 2007_Nov
|  | Li |  | 7500 | 256 | 4.69 | 4.08 | -1.24 | 0.93 | 0 | 13.16 | 44.36 | 25.19 | 16.35 | 0.02 | 0.07 | 20 | 1.8 | 1200 | SiO2 | 95.3 | 2008
|  | Li |  | 7500 | 277 | 10.88 | 10.93 | -1.36 | 0.8 | 0 | 10.78 | 38.18 | 28.21 | 22.03 | 0.03 | 0.13 | 30 | 1.8 | 1200 | SiO2 | 92 | 2008
|  | Li |  | 11000 | 302 | 17.98 | 19.44 | -0.88 | 0.66 | 0 | 11.38 | 39.35 | 29.36 | 19.26 | 0.08 | 0.31 | 80 | 1.8 | 1200 | SiO2 | 93.9 | 2008
|  | Li |  | 11000 | 302 | 18.92 | 21.06 | -0.33 | 0.66 | 0 | 11.41 | 38.38 | 26.7 | 22.85 | 0.09 | 0.32 | 90 | 1.8 | 1200 | SiO2 | 98.5 | 2008
|  | Li |  | 11000 | 293 | 2.4 | 2.3 | -0.42 | 2.61 | 0 | 17.3 | 33.68 | 47 | 0 | 0.02 | 0.04 | 20 | 1.8 | 1200 | SiO2 | 98 | 2008
|  | Li |  | 11000 | 326 | 8.13 | 9.97 | 0.74 | 2.12 | 0 | 17.14 | 17.24 | 52.1 | 11.77 | 0.06 | 0.07 | 60 | 1.8 | 1200 | SiO2 | 95.3 | 2008
|  | Li |  | 11000 | 350 | 23.88 | 30.27 | 2.93 | 1.79 | 0 | 20.33 | 15.91 | 47.91 | 14.39 | 0.2 | 0.18 | 200 | 1.8 | 1200 | SiO2 | 98.7 | 2008
|  | Li |  | 7500 | 257 | 4.74 | 5.34 | 0.03 | 1.82 | 0 | 11.87 | 50.36 | 25.26 | 10.69 | 0.02 | 0.08 | 20 | 1.8 | 1200 | SiO2 | 97 | 2008
|  | Li |  | 7500 | 277 | 11.14 | 12.47 | -0.05 | 0.65 | 0 | 9.68 | 40.98 | 27.92 | 20.77 | 0.03 | 0.14 | 30 | 1.8 | 1200 | SiO2 | 93.5 | 2008
|  | Li |  | 11000 | 300 | 19.56 | 21.84 | -0.15 | 0.65 | 0 | 12.01 | 41.33 | 29.36 | 16.64 | 0.09 | 0.36 | 90 | 1.8 | 1200 | SiO2 | 97.9 | 2008
|  | Li |  | 11000 | 305 | 24.49 | 28.21 | 0.67 | 0.42 | 0 | 10.32 | 36.55 | 34.9 | 17.81 | 0.1 | 0.39 | 100 | 1.8 | 1200 | SiO2 | 97.1 | 2008
|  | Mo |  | 7500 | 256 | 21.22 | 24.89 | 1.07 | 1.78 | 0 | 20.46 | 22.76 | 32.11 | 22.88 | 0.11 | 0.14 | 110 | 1.8 | 1200 | SiO2 | 97.9 | 2008
|  | Mo |  | 7500 | 275 | 33.52 | 41.92 | 4.25 | 1.15 | 0 | 17.76 | 14.58 | 36.99 | 29.52 | 0.16 | 0.15 | 160 | 1.8 | 1200 | SiO2 | 93 | 2008
|  | Mo |  | 11000 | 298 | 30.06 | 38.95 | 4.95 | 0.88 | 0 | 13.45 | 22.79 | 44.18 | 18.69 | 0.17 | 0.31 | 170 | 1.8 | 1200 | SiO2 | 98.5 | 2008
|  | Mo |  | 11000 | 314 | 30.6 | 41.62 | 7.3 | 1.25 | 0 | 15.28 | 14.78 | 54.99 | 13.71 | 0.2 | 0.2 | 200 | 1.8 | 1200 | SiO2 | 96.3 | 2008
|  | Mo |  | 11000 | 325 | 30.53 | 44.75 | 10.38 | 1.56 | 0 | 3.56 | 8.18 | 66.97 | 19.73 | 0.04 | 0.11 | 40 | 1.8 | 1200 | SiO2 | 92.9 | 2008
|  | Mo |  | 15000 | 324 | 25.86 | 34.63 | 5.55 | 2.04 | 0 | 13.31 | 9.58 | 59.33 | 15.74 | 0.2 | 0.15 | 200 | 1.8 | 1200 | SiO2 | 98.5 | 2008
|  | Mo |  | 15000 | 316 | 21.06 | 27.28 | 3.58 | 2.13 | 0 | 13.16 | 10.78 | 57.25 | 16.67 | 0.16 | 0.14 | 160 | 1.8 | 1200 | SiO2 | 97.7 | 2008
|  | Ni |  | 7500 | 256 | 7.74 | 8.17 | -0.58 | 0 | 0 | 9.71 | 46.05 | 33.41 | 10.83 | 0.021 | 0.112 | 21 | 1.8 | 1200 | SiO2 | 96 | 2007_Nov
|  | Ni |  | 7500 | 277 | 16.67 | 18.44 | -0.27 | 0 | 0 | 7.94 | 37.72 | 36.85 | 17.48 | 0.036 | 0.192 | 36 | 1.8 | 1200 | SiO2 | 93 | 2007_Nov
|  | Ni |  | 11000 | 300 | 18 | 19.66 | -0.52 | 0 | 0 | 8.59 | 24.17 | 51.32 | 15.91 | 0.065 | 0.202 | 65 | 1.8 | 1200 | SiO2 | 91 | 2007_Nov
|  | Ni |  | 11000 | 305 | 18.25 | 19.96 | -0.48 | 0 | 0 | 11.11 | 28.57 | 46.16 | 14.16 | 0.086 | 0.236 | 86 | 1.8 | 1200 | SiO2 | 94 | 2007_Nov
|  | Ni |  | 11000 | 325 | 34.06 | 39.05 | 1 | 0 | 0 | 11.86 | 20.6 | 56.1 | 11.44 | 0.169 | 0.307 | 169 | 1.8 | 1200 | SiO2 | 100 | 2007_Nov
|  | Ni |  | 7500 | 312 | 36.91 | 42.42 | 1.08 | 0 | 0 | 11.33 | 26.08 | 49.15 | 13.44 | 0.116 | 0.281 | 116 | 1.8 | 1200 | SiO2 | 96 | 2007_Nov
|  | Ni |  | 7500 | 277 | 11.99 | 12.9 | -0.61 | 0 | 0.01 | 13.4 | 37.34 | 36.45 | 12.8 | 0.044 | 0.135 | 44 | 1.8 | 1200 | SiO2 | 97 | 2007_Nov
|  | Ni |  | 7500 | 256 | 7.74 | 8.17 | -0.58 | 0 | 0 | 9.71 | 46.05 | 33.41 | 10.83 | 0.02 | 0.11 | 20 | 1.8 | 1200 | SiO2 | 96.5 | 2008
|  | Ni |  | 7500 | 277 | 16.67 | 18.44 | -0.27 | 0 | 0 | 7.94 | 37.72 | 36.85 | 17.48 | 0.04 | 0.19 | 40 | 1.8 | 1200 | SiO2 | 93.1 | 2008
|  | Ni |  | 11000 | 300 | 18 | 19.66 | -0.52 | 0 | 0 | 8.59 | 24.17 | 51.32 | 15.91 | 0.06 | 0.2 | 60 | 1.8 | 1200 | SiO2 | 91.5 | 2008
|  | Ni |  | 11000 | 305 | 18.25 | 19.96 | -0.48 | 0 | 0 | 11.11 | 28.57 | 46.16 | 14.16 | 0.09 | 0.24 | 90 | 1.8 | 1200 | SiO2 | 93.9 | 2008
|  | Ni |  | 11000 | 325 | 34.06 | 39.05 | 1 | 0 | 0 | 11.86 | 20.6 | 56.1 | 11.44 | 0.17 | 0.31 | 170 | 1.8 | 1200 | SiO2 | 99.8 | 2008
|  | Ni |  | 7500 | 312 | 36.91 | 42.42 | 1.08 | 0 | 0 | 11.33 | 26.08 | 49.15 | 13.45 | 0.12 | 0.28 | 120 | 1.8 | 1200 | SiO2 | 95.9 | 2008
|  | Ni |  | 7500 | 277 | 11.99 | 12.9 | -0.61 | 0 | 0.01 | 13.4 | 37.34 | 36.45 | 12.8 | 0.04 | 0.13 | 40 | 1.8 | 1200 | SiO2 | 96.9 | 2008
|  | Pb |  | 7500 | 257 | 0 | 0 | 0.92 | 0 | 0 | 0 | 0 | 0 | 0 | 0 | 0 | 0 | 1.8 | 1200 | SiO2 | 106.1 | 2008
|  | Pb |  | 7500 | 276 | 0 | 0 | -0.36 | 0 | 0 | 0 | 0 | 0 | 0 | 0 | 0 | 0 | 1.8 | 1200 | SiO2 | 98.3! | 2008
|  | Pb |  | 11000 | 300 | 1.39 | 2.16 | 0.59 | 2.79 | 0.02 | 3.57 | 2.48 | 22.28 | 69.01 | 0 | 0 | 0 | 1.8 | 1200 | SiO2 | 103.4 | 2008
|  | Pb |  | 11000 | 325 | 1.23 | 1.92 | 0.52 | 7.91 | 0.68 | 12.36 | 6.08 | 57.95 | 15.02 | 0.01 | 0 | 10 | 1.8 | 1200 | SiO2 | 103.5 | 2008
|  | Pd |  | 7500 | 256 | 6.08 | 7.12 | 0.29 | 0.83 | 0.02 | 7.14 | 42.61 | 37.77 | 11.64 | 0.01 | 0.08 | 10 | 1.8 | 1200 | SiO2 | 97.9 | 2008
|  | Pd |  | 7500 | 275 | 12.62 | 13.97 | -0.25 | 0.52 | 0.01 | 6.74 | 35.16 | 38.21 | 19.37 | 0.02 | 0.14 | 20 | 1.8 | 1200 | SiO2 | 98.8 | 2008
|  | Pd |  | 11000 | 300 | 16.66 | 18.18 | -0.56 | 0.93 | 0 | 10.34 | 29.73 | 45.44 | 13.56 | 0.07 | 0.23 | 70 | 1.8 | 1200 | SiO2 | 97 | 2008
|  | Pd |  | 11000 | 323 | 21.14 | 24.03 | 0.24 | 1.05 | 0 | 9.99 | 15.44 | 60.2 | 13.32 | 0.09 | 0.15 | 90 | 1.8 | 1200 | SiO2 | 99.2 | 2008
|  | Pd |  | 11000 | 314 | 17.14 | 19.73 | 0.5 | 1.31 | 0 | 9.33 | 15.81 | 52.5 | 21.05 | 0.07 | 0.13 | 70 | 1.8 | 1200 | SiO2 | 102 | 2008
|  | Pd |  | 11000 | 302 | 11.18 | 12.73 | 0.15 | 0.63 | 0.01 | 4.25 | 14.74 | 59.75 | 20.61 | 0.02 | 0.08 | 20 | 1.8 | 1200 | SiO2 | 99.3 | 2008
|  | Pt |  | 7500 | 255 | 13 | 14.51 | -0.14 | 0.23 | 0.01 | 5.42 | 45.92 | 24.71 | 23.71 | 0.02 | 0.18 | 20 | 1.8 | 1200 | SiO2 | 99.8 | 2008
|  | Pt |  | 7500 | 275 | 26.5 | 29.28 | -0.52 | 0.18 | 0.01 | 4.72 | 39.44 | 27.74 | 27.91 | 0.03 | 0.3 | 30 | 1.8 | 1200 | SiO2 | 96 | 2008
|  | Pt |  | 11000 | 306 | 32.59 | 36.57 | -0.11 | 0.16 | 0 | 5.38 | 30.61 | 37.17 | 26.69 | 0.07 | 0.43 | 70 | 1.8 | 1200 | SiO2 | 96.9 | 2008
|  | Pt |  | 11000 | 300 | 30.83 | 34.65 | 0.07 | 0.18 | 0 | 5.06 | 32.96 | 36.57 | 25.22 | 0.06 | 0.43 | 60 | 1.8 | 1200 | SiO2 | 97.6 | 2008
|  | Pt |  | 11000 | 313 | 40.32 | 45.32 | -0.05 | 0.14 | 0 | 6.74 | 32.41 | 37.93 | 22.78 | 0.11 | 0.56 | 110 | 1.8 | 1200 | SiO2 | 99 | 2008
|  | Pt |  | 11000 | 307 | 28.28 | 31.6 | -0.29 | 0.26 | 0 | 6.02 | 29.56 | 43.46 | 20.7 | 0.07 | 0.36 | 70 | 1.8 | 1200 | SiO2 | 96.3 | 2008
|  | Pt |  | 15000 | 315 | 25.21 | 28.29 | -0.13 | 0.29 | 0 | 6.66 | 31.3 | 41.31 | 20.43 | 0.09 | 0.45 | 90 | 1.8 | 1200 | SiO2 | 98.9 | 2008
|  | Re |  | 7500 | 256 | 19.02 | 21.33 | -0.06 | 0 | 0 | 9.07 | 27.29 | 31.45 | 32.19 | 0.047 | 0.158 | 47 | 1.7 | 1200 | SiO2 | 98 | 2007_Nov
|  | Re |  | 7500 | 273 | 28.97 | 32.34 | -0.23 | 0 | 0 | 8.35 | 19.34 | 35.55 | 36.75 | 0.067 | 0.168 | 67 | 1.7 | 1200 | SiO2 | 95 | 2007_Nov
|  | Re |  | 7500 | 273 | 27.57 | 30.98 | 0.13 | 0 | 0 | 10.39 | 18.09 | 36.61 | 34.9 | 0.078 | 0.147 | 78 | 1.8 | 1200 | SiO2 | 91 | 2007_Nov
|  | Re |  | 11000 | 323.54 | 37.98 | 44.82 | 1.63 | 0.4 | 0 | 9.72 | 6.09 | 62.07 | 21.71 | 0.154 | 0.102 | 154 | 1.8 | 1200 | SiO2 | 95 | 2007_Nov
|  | Re |  | 7500 | 256 | 19.02 | 21.33 | -0.06 | 0 | 0 | 9.07 | 27.29 | 31.45 | 32.19 | 0.05 | 0.16 | 50 | 1.8 | 1200 | SiO2 | 98.1 | 2008
|  | Re |  | 7500 | 273 | 28.97 | 32.34 | -0.23 | 0 | 0 | 8.35 | 19.34 | 35.55 | 36.76 | 0.07 | 0.17 | 70 | 1.8 | 1200 | SiO2 | 95.2 | 2008
|  | Re |  | 7500 | 273 | 27.57 | 30.98 | 0.13 | 0 | 0 | 10.39 | 18.09 | 36.61 | 34.9 | 0.08 | 0.15 | 80 | 1.8 | 1200 | SiO2 | 91.4 | 2008
|  | Re |  | 11000 | 324 | 37.98 | 44.82 | 1.63 | 0.4 | 0 | 9.72 | 6.09 | 62.07 | 21.71 | 0.15 | 0.1 | 150 | 1.8 | 1200 | SiO2 | 94.6 | 2008
|  | Ru |  | 7500 | 256 | 19.28 | 22.02 | 0.25 | 0 | 0.01 | 3.43 | 32.46 | 19.63 | 44.47 | 0.02 | 0.18 | 20 | 1.8 | 1200 | SiO2 | 99.9 | 2008
|  | Ru |  | 7500 | 274 | 35.81 | 40.37 | -0.06 | 0 | 0 | 2.89 | 21.6 | 21.41 | 54.1 | 0.03 | 0.22 | 30 | 1.8 | 1200 | SiO2 | 98.1 | 2008
|  | Ru |  | 11000 | 300 | 43.38 | 49.61 | 0.26 | 0 | 0 | 4.04 | 20.29 | 32.06 | 43.62 | 0.07 | 0.37 | 70 | 1.8 | 1200 | SiO2 | 102.3 | 2008
|  | Ru |  | 11000 | 313 | 44.09 | 50.6 | 0.55 | 0.1 | 0 | 5.1 | 17.41 | 41.13 | 36.26 | 0.09 | 0.32 | 90 | 1.8 | 1200 | SiO2 | 101.2 | 2008
|  | Ru |  | 11000 | 323 | 38.33 | 44.78 | 1.4 | 0.29 | 0 | 6.63 | 16.33 | 49.32 | 27.44 | 0.1 | 0.26 | 100 | 1.8 | 1200 | SiO2 | 101.2 | 2008
|  | Ru |  | 15000 | 325 | 25.83 | 29.48 | 0.2 | 0.39 | 0 | 6.1 | 13.52 | 55.35 | 24.65 | 0.08 | 0.19 | 80 | 1.8 | 1200 | SiO2 | 98.7 | 2008
|  | Ru |  | 15000 | 303 | 15.26 | 17.17 | -0.11 | 0.56 | 0 | 6.44 | 22.86 | 46.42 | 23.72 | 0.05 | 0.2 | 50 | 1.8 | 1200 | SiO2 | 97.7 | 2008
|  | Ru |  | 11000 | 302 | 23.25 | 26.62 | 0.34 | 0.39 | 0 | 6.41 | 19.79 | 42.36 | 31.06 | 0.06 | 0.19 | 60 | 1.8 | 1200 | SiO2 | 97.8 | 2008
|  | Sn |  | 7500 | 256 | 2.67 | 3.09 | 0.08 | 2.39 | 0.02 | 21.83 | 37.01 | 37.73 | 1.02 | 0.02 | 0.03 | 20 | 1.8 | 1200 | SiO2 | 99.5 | 2008
|  | Sn |  | 7500 | 276 | 7.86 | 9.65 | 0.81 | 0.75 | 0 | 13.57 | 20.45 | 35.75 | 29.47 | 0.03 | 0.05 | 30 | 1.8 | 1200 | SiO2 | 105.7 | 2008
|  | Sn |  | 11000 | 299 | 11.75 | 13.84 | 0.59 | 1.04 | 0 | 17.55 | 29.51 | 37.29 | 14.61 | 0.08 | 0.15 | 80 | 1.8 | 1200 | SiO2 | 105.4 | 2008
|  | Sn |  | 11000 | 314 | 16.93 | 19.11 | 0.14 | 0.94 | 0 | 17.21 | 21.59 | 42.59 | 17.66 | 0.12 | 0.16 | 120 | 1.8 | 1200 | SiO2 | 98.3 | 2008
|  | Sn |  | 11000 | 325 | 21.58 | 23.84 | -0.51 | 1.07 | 0 | 18.44 | 21.07 | 43.6 | 15.82 | 0.16 | 0.2 | 160 | 1.8 | 1200 | SiO2 | 99 | 2008
|  | Sn |  | 15000 | 325 | 14.87 | 16.44 | -0.36 | 1.23 | 0 | 17.59 | 19 | 45.96 | 16.22 | 0.14 | 0.16 | 140 | 1.8 | 1200 | SiO2 | 98.5 | 2008
|  | Sn |  | 11000 | 342 | 24.06 | 27.46 | 0.33 | 1.27 | 0 | 19.16 | 15.39 | 49.97 | 14.21 | 0.18 | 0.16 | 180 | 1.8 | 1200 | SiO2 | 101.2 | 2008
|  | Te |  | 7500 | 256 | 0 | -0.26 | -0.26 | 0 | 0 | 0 | 0 | 0 | 0 | 0 | 0 | 0 | 1.8 | 1200 | SiO2 | 104.1 | 2008
|  | Te |  | 7500 | 277 | 0 | 0.49 | 0.49 | 0 | 0 | 0 | 0 | 0 | 0 | 0 | 0 | 0 | 1.8 | 1200 | SiO2 | 106.3 | 2008
|  | Te |  | 11000 | 300 | 0.15 | 1.07 | 0.91 | 0 | 0 | 0 | 0 | 0 | 0 | 0 | 0 | 0 | 1.8 | 1200 | SiO2 | 106.9 | 2008
|  | Te |  | 11000 | 326 | 0 | -0.25 | -0.25 | 0 | 0 | 0 | 0 | 0 | 0 | 0 | 0 | 0 | 1.8 | 1200 | SiO2 | 98.3 | 2008
|  | V |  | 7500 | 255 | 13.59 | 15.37 | 0.01 | 0.87 | 0 | 10.03 | 29.22 | 29.56 | 30.32 | 0.04 | 0.11 | 40 | 1.8 | 1200 | SiO2 | 100.1 | 2008
|  | V |  | 7500 | 275 | 24.08 | 26.76 | -0.44 | 1.16 | 0 | 12.63 | 21.52 | 36.92 | 27.77 | 0.08 | 0.14 | 80 | 1.8 | 1200 | SiO2 | 92.5 | 2008
|  | V |  | 11000 | 299 | 31.46 | 37.06 | 1.35 | 1.42 | 0 | 11.77 | 16.73 | 47.47 | 22.61 | 0.15 | 0.22 | 150 | 1.8 | 1200 | SiO2 | 102.4 | 2008
|  | V |  | 11000 | 314 | 27.96 | 32.22 | 0.45 | 3.44 | 0 | 12.41 | 10.77 | 58.05 | 15.33 | 0.14 | 0.12 | 140 | 1.8 | 1200 | SiO2 | 94 | 2008
|  | V |  | 15000 | 315 | 21.64 | 25.04 | 0.62 | 5.8 | 0 | 11.49 | 12.18 | 56.41 | 14.12 | 0.13 | 0.14 | 130 | 1.8 | 1200 | SiO2 | 97.9 | 2008
|  | V |  | 7500 | 275 | 14.19 | 16.63 | 0.52 | 0.56 | 0 | 8.21 | 36.28 | 39.62 | 15.33 | 0.03 | 0.15 | 30 | 1.8 | 1200 | SiO2 | 100 | 2008
|  | Mg |  | 7500 | 257 | 3.72 | 3.86 | -0.34 | 4.22 | 0.01 | 20.39 | 39.15 | 32 | 4.23 | 0.02 | 0.06 | 20 | 1.8 | 1200 | SiO2 | 98.44 | 2009
|  | Mg |  | 7500 | 276 | 6.87 | 6.92 | -0.85 | 2.08 | 0 | 13.17 | 17.23 | 49.07 | 18.45 | 0.02 | 0.05 | 20 | 1.8 | 1200 | SiO2 | 95.54 | 2009
|  | Mg |  | 11000 | 300 | 13.91 | 14.81 | -0.86 | 1.98 | 0 | 16.68 | 21.5 | 46.22 | 13.61 | 0.1 | 0.2 | 100 | 1.8 | 1200 | SiO2 | 96.84 | 2009
|  | Mg |  | 11000 | 315 | 19.36 | 21.05 | -0.8 | 2.01 | 0 | 18.14 | 16.06 | 56.59 | 7.2 | 0.14 | 0.22 | 140 | 1.8 | 1200 | SiO2 | 95.15 | 2009
|  | Mg |  | 11000 | 323 | 24.64 | 27.35 | -0.6 | 1.98 | 0 | 17.17 | 13.38 | 55.2 | 12.26 | 0.17 | 0.23 | 170 | 1.8 | 1200 | SiO2 | 98.12 | 2009
|  | Mg |  | 11000 | 302 | 11.82 | 11.94 | -1.43 | 2.42 | 0 | 15.1 | 17.8 | 49.78 | 14.9 | 0.07 | 0.15 | 70 | 1.8 | 1200 | SiO2 | 96.66 | 2009
|  | La |  | 7500 | 256 | 0.69 | 0.93 | 0.16 | 11.29 | 0 | 36.88 | 44.79 | 0 | 7.04 | 0.01 | 0.01 | 10 | 1.8 | 1200 | SiO2 | 97.7 | 2009
|  | La |  | 7500 | 276 | 3.76 | 4.09 | -0.12 | 3.43 | 0 | 15.27 | 15.95 | 42.11 | 23.23 | 0.02 | 0.03 | 20 | 1.8 | 1200 | SiO2 | 97.46 | 2009
|  | La |  | 11000 | 301 | 7.96 | 8.38 | -0.55 | 3.93 | 0 | 21.53 | 17.46 | 42.16 | 14.93 | 0.07 | 0.09 | 70 | 1.8 | 1200 | SiO2 | 98.36 | 2009
|  | La |  | 11000 | 315 | 10.95 | 11.74 | -0.53 | 3.94 | 0 | 24.4 | 10.43 | 47.65 | 13.58 | 0.11 | 0.08 | 110 | 1.8 | 1200 | SiO2 | 97.76 | 2009
|  | La |  | 11000 | 325 | 14.21 | 15.16 | -0.87 | 4.55 | 0 | 26.56 | 9.12 | 48.96 | 10.81 | 0.16 | 0.09 | 160 | 1.8 | 1200 | SiO2 | 98.3 | 2009
|  | La |  | 11000 | 301 | 6.48 | 7.13 | -0.15 | 5.34 | 0 | 25.51 | 14.49 | 40.99 | 13.67 | 0.07 | 0.06 | 70 | 1.8 | 1200 | SiO2 | 98.92 | 2009
|  | La |  | 7500 | 325 | 17.21 | 19.52 | 0.16 | 4.24 | 0 | 24.58 | 6.71 | 53.91 | 10.55 | 0.12 | 0.05 | 120 | 1.8 | 1200 | SiO2 | 96.84 | 2009
|  | La |  | 7500 | 344 | 26.63 | 31.12 | 1.07 | 3.8 | 0 | 22.18 | 4.68 | 61.33 | 8.01 | 0.17 | 0.06 | 170 | 1.8 | 1200 | SiO2 | 98.14 | 2009
|  | La |  | 11000 | 345 | 19.44 | 23.48 | 1.51 | 4.1 | 0 | 21.65 | 3.47 | 62.53 | 8.25 | 0.17 | 0.05 | 170 | 1.8 | 1200 | SiO2 | 100.54 | 2009
|  | La |  | 11000 | 301 | 4.49 | 4.14 | -0.9 | 6.55 | 0 | 30.66 | 10.97 | 48.58 | 3.24 | 0.06 | 0.03 | 60 | 1.8 | 1200 | SiO2 | 98.61 | 2009
|  | Ce |  | 7500 | 257 | 0.31 | 0.47 | 0.13 | 16.85 | 0 | 36.66 | 46.49 | 0 | 0 | 0 | 0 | 0 | 1.8 | 1200 | SiO2 | 99.05 | 2009
|  | Ce |  | 7500 | 276 | 0.28 | 0.19 | -0.12 | 26.69 | 0 | 42.6 | 30.7 | 0 | 0 | 0 | 0 | 0 | 1.8 | 1200 | SiO2 | 97.79 | 2009
|  | Ce |  | 11000 | 301 | 2.17 | 1.92 | -0.52 | 11.95 | 0 | 24.34 | 14.82 | 45.21 | 3.68 | 0.02 | 0.02 | 20 | 1.8 | 1200 | SiO2 | 98.71 | 2009
|  | Ce |  | 11000 | 315 | 3.39 | 3.19 | -0.61 | 11.39 | 0 | 26.02 | 11.51 | 49.39 | 1.69 | 0.04 | 0.02 | 40 | 1.8 | 1200 | SiO2 | 97.83 | 2009
|  | Ce |  | 11000 | 327 | 5.31 | 4.99 | -1 | 11.02 | 0 | 27.28 | 8.69 | 49.97 | 3.03 | 0.06 | 0.02 | 60 | 1.8 | 1200 | SiO2 | 97.87 | 2009
|  | Na |  | 7500 | 256 | 0 | 0.03 | 0.03 | #DIV/0! | 0 | 0 | 0 | 0 | 0 | 0 | 0 | 0 | 1.8 | 1200 | SiO2 | 99.59 | 2009
|  | Na |  | 7500 | 276 | 0 | -0.43 | -0.43 | #DIV/0! | 0 | 0 | 0 | 0 | 0 | 0 | 0 | 0 | 1.8 | 1200 | SiO2 | 98.45 | 2009
|  | Na |  | 11000 | 301 | 0.33 | 0.07 | -0.3 | 34.71 | 0 | 21.13 | 35.4 | 0 | 8.76 | 0 | 0.01 | 0 | 1.8 | 1200 | SiO2 | 98.22 | 2009
|  | Na |  | 11000 | 316 | 0.87 | 0.65 | -0.32 | 34.85 | 0 | 27.01 | 38.13 | 0 | 0 | 0.01 | 0.02 | 10 | 1.8 | 1200 | SiO2 | 98.04 | 2009
|  | Na |  | 11000 | 326 | 1.38 | 1.08 | -0.48 | 32.36 | 0 | 29.98 | 37.66 | 0 | 0 | 0.02 | 0.03 | 20 | 1.8 | 1200 | SiO2 | 97.4 | 2009
|  | Na |  | 11000 | 345 | 4.32 | 5.61 | 0.78 | 15.25 | 0 | 21.84 | 17.7 | 41.06 | 4.15 | 0.04 | 0.04 | 40 | 1.8 | 1200 | SiO2 | 97.68 | 2009
|  | B |  | 7500 | 257 | 3.98 | 4.53 | 0.08 | 1.12 | 0 | 7.63 | 41.01 | 34.75 | 15.48 | 0.01 | 0.05 | 10 | 1.8 | 1200 | SiO2 | 98.25 | 2009
|  | B |  | 7500 | 276 | 11.62 | 12.69 | -0.34 | 0.86 | 0 | 5.82 | 22.6 | 37.59 | 33.13 | 0.02 | 0.08 | 20 | 1.8 | 1200 | SiO2 | 96.37 | 2009
|  | B |  | 11000 | 301 | 21.45 | 23.73 | -0.27 | 1.03 | 0 | 9.14 | 29.21 | 41.52 | 19.1 | 0.08 | 0.29 | 80 | 1.8 | 1200 | SiO2 | 98.48 | 2009
|  | B |  | 11000 | 316 | 30.6 | 34.24 | -0.07 | 0.97 | 0 | 9.82 | 20.68 | 50.9 | 17.63 | 0.12 | 0.28 | 120 | 1.8 | 1200 | SiO2 | 98.35 | 2009
|  | B |  | 11000 | 325 | 31.44 | 34.96 | -0.35 | 0.93 | 0 | 10.01 | 18.96 | 53.54 | 16.57 | 0.13 | 0.27 | 130 | 1.8 | 1200 | SiO2 | 99.23 | 2009
|  | B |  | 11000 | 302 | 13.79 | 15.31 | -0.11 | 1.12 | 0 | 8.39 | 22.34 | 46.46 | 21.69 | 0.05 | 0.13 | 50 | 1.8 | 1200 | SiO2 | 98.05 | 2009
|  | W |  | 7500 | 256 | 5.92 | 6.08 | -0.53 | 2.94 | 0 | 23.09 | 40.44 | 20.74 | 12.79 | 0.04 | 0.07 | 40 | 1.8 | 1200 | SiO2 | 101.44 | 2009
|  | W |  | 7500 | 275 | 17.88 | 23.57 | 3.58 | 0 | 0 | 9.69 | 9.96 | 45.79 | 34.57 | 0.05 | 0.05 | 50 | 1.8 | 1200 | SiO2 | 93.13 | 2009
|  | W |  | 11000 | 299 | 25.26 | 31.32 | 2.98 | 0.95 | 0 | 8.94 | 17.61 | 41.46 | 31.04 | 0.09 | 0.2 | 90 | 1.8 | 1200 | SiO2 | 97.7 | 2009
|  | W |  | 11000 | 311 | 28.46 | 34.99 | 2.99 | 0.88 | 0 | 8.77 | 16.94 | 44.3 | 29.11 | 0.1 | 0.21 | 100 | 1.8 | 1200 | SiO2 | 97.56 | 2009
|  | W |  | 11000 | 314 | 30.06 | 37.05 | 3.3 | 0.88 | 0 | 8.44 | 16.59 | 45.67 | 28.42 | 0.1 | 0.22 | 100 | 1.8 | 1200 | SiO2 | 97.65 | 2009
|  | W |  | 11000 | 301 | 26.25 | 34.34 | 5 | 0.74 | 0 | 5.94 | 15.31 | 47.5 | 30.5 | 0.07 | 0.18 | 70 | 1.8 | 1200 | SiO2 | 94.72 | 2009
| 0 | 0 |  | 7500 | 257 | 0.12 | 0.15 | 0.02 | 7.54 | 0 | 22.98 | 69.48 | 0 | 0 | 0 | 0 | 0 | 0 | 1200 | SiO2 | 99.15 | 2009
| 0 | 0 |  | 7500 | 275 | 0.29 | 0.19 | -0.13 | 9.8 | 0 | 26.56 | 63.64 | 0 | 0 | 0 | 0.01 | 0 | 0.01 | 1200 | SiO2 | 97.78 | 2009
| 0 | 0 |  | 11000 | 301 | 1.76 | 1.34 | -0.63 | 3.68 | 0 | 10.53 | 17.61 | 64.23 | 3.95 | 0.01 | 0.01 | 10 | 0.02 | 1200 | SiO2 | 98.09 | 2009
| 0 | 0 |  | 11000 | 316 | 3.53 | 3.66 | -0.3 | 2.85 | 0 | 9.46 | 10.2 | 54.54 | 22.94 | 0.01 | 0.02 | 10 | 0.03 | 1200 | SiO2 | 98.67 | 2009
| 0 | 0 |  | 11000 | 326 | 5.07 | 5.18 | -0.5 | 3.77 | 0 | 13.14 | 11.43 | 53.76 | 17.91 | 0.03 | 0.03 | 30 | 0.06 | 1200 | SiO2 | 98.9 | 2009
| 0 | 0 |  | 11000 | 345 | 8.25 | 9.14 | -0.12 | 3.17 | 0 | 11.53 | 5.97 | 65.14 | 14.19 | 0.04 | 0.02 | 40 | 0.06 | 1200 | SiO2 | 99.34 | 2009

## 7 promoters (hidden)
Rh | Mn | P1 | FE | OE | Covalent Radius | ionic radius | crystal radius | Pauling Electronegativity | MB electonegativity | metallic valence | valence electrons | valence s | valence p | valence d | valence f | ionization potential | polarizability | Density | specific heat | heat of fusion | heat of vaporization | thermal conductivity | heat atomization | Cohesive energy | H2CO | GHSV | Temp | Carbon conv (%) | CO conv (%) | CO conv to CO2 (%) | SMeOH | SC2+ | SC2+ Oxy | Smethane | SHC | STY | F_STY
|  | Ni | 0.03 | -0.894 | 1.21 | 1.35 | 0.7 | 1.91 | 1.76 | 5.78 | 10 | 2 | 0 | 8 | 0 | 737 | 6.8 | 8.9 | 0.44 | 17.47 | 370.4 | 90.7 | 430 | 4.44 | 1.8 | 7500 | 256 | 7.74 | 8.17 | -0.58 | 0 | 9.71 | 46.05 | 33.41 | 10.83 | 21 | 6.461538
|  | Ni | 0.03 | -0.894 | 1.21 | 1.35 | 0.7 | 1.91 | 1.76 | 5.78 | 10 | 2 | 0 | 8 | 0 | 737 | 6.8 | 8.9 | 0.44 | 17.47 | 370.4 | 90.7 | 430 | 4.44 | 1.8 | 7500 | 277 | 16.67 | 18.44 | -0.27 | 0 | 7.94 | 37.72 | 36.85 | 17.48 | 36 | 11.07692
|  | Ni | 0.03 | -0.894 | 1.21 | 1.35 | 0.7 | 1.91 | 1.76 | 5.78 | 10 | 2 | 0 | 8 | 0 | 737 | 6.8 | 8.9 | 0.44 | 17.47 | 370.4 | 90.7 | 430 | 4.44 | 1.8 | 11000 | 300 | 18 | 19.66 | -0.52 | 0 | 8.59 | 24.17 | 51.32 | 15.91 | 65 | 20
|  | Ni | 0.03 | -0.894 | 1.21 | 1.35 | 0.7 | 1.91 | 1.76 | 5.78 | 10 | 2 | 0 | 8 | 0 | 737 | 6.8 | 8.9 | 0.44 | 17.47 | 370.4 | 90.7 | 430 | 4.44 | 1.8 | 11000 | 305 | 18.25 | 19.96 | -0.48 | 0 | 11.11 | 28.57 | 46.16 | 14.16 | 86 | 26.46154
|  | Ni | 0.03 | -0.894 | 1.21 | 1.35 | 0.7 | 1.91 | 1.76 | 5.78 | 10 | 2 | 0 | 8 | 0 | 737 | 6.8 | 8.9 | 0.44 | 17.47 | 370.4 | 90.7 | 430 | 4.44 | 1.8 | 11000 | 325 | 34.06 | 39.05 | 1 | 0 | 11.86 | 20.6 | 56.1 | 11.44 | 169 | 52
|  | Ni | 0.03 | -0.894 | 1.21 | 1.35 | 0.7 | 1.91 | 1.76 | 5.78 | 10 | 2 | 0 | 8 | 0 | 737 | 6.8 | 8.9 | 0.44 | 17.47 | 370.4 | 90.7 | 430 | 4.44 | 1.8 | 7500 | 312 | 36.91 | 42.42 | 1.08 | 0 | 11.33 | 26.08 | 49.15 | 13.44 | 116 | 35.69231
|  | Ni | 0.03 | -0.894 | 1.21 | 1.35 | 0.7 | 1.91 | 1.76 | 5.78 | 10 | 2 | 0 | 8 | 0 | 737 | 6.8 | 8.9 | 0.44 | 17.47 | 370.4 | 90.7 | 430 | 4.44 | 1.8 | 7500 | 277 | 11.99 | 12.9 | -0.61 | 0 | 13.4 | 37.34 | 36.45 | 12.8 | 44 | 13.53846
|  | Ni | 0.03 | -0.894 | 1.21 | 1.35 | 0.7 | 1.91 | 1.76 | 5.78 | 10 | 2 | 0 | 8 | 0 | 737 | 6.8 | 8.9 | 0.44 | 17.47 | 370.4 | 90.7 | 430 | 4.44 | 1.8 | 7500 | 256 | 7.74 | 8.17 | -0.58 | 0 | 9.71 | 46.05 | 33.41 | 10.83 | 20 | 6.153846
|  | Ni | 0.03 | -0.894 | 1.21 | 1.35 | 0.7 | 1.91 | 1.76 | 5.78 | 10 | 2 | 0 | 8 | 0 | 737 | 6.8 | 8.9 | 0.44 | 17.47 | 370.4 | 90.7 | 430 | 4.44 | 1.8 | 7500 | 277 | 16.67 | 18.44 | -0.27 | 0 | 7.94 | 37.72 | 36.85 | 17.48 | 40 | 12.30769
|  | Ni | 0.03 | -0.894 | 1.21 | 1.35 | 0.7 | 1.91 | 1.76 | 5.78 | 10 | 2 | 0 | 8 | 0 | 737 | 6.8 | 8.9 | 0.44 | 17.47 | 370.4 | 90.7 | 430 | 4.44 | 1.8 | 11000 | 300 | 18 | 19.66 | -0.52 | 0 | 8.59 | 24.17 | 51.32 | 15.91 | 60 | 18.46154
|  | Ni | 0.03 | -0.894 | 1.21 | 1.35 | 0.7 | 1.91 | 1.76 | 5.78 | 10 | 2 | 0 | 8 | 0 | 737 | 6.8 | 8.9 | 0.44 | 17.47 | 370.4 | 90.7 | 430 | 4.44 | 1.8 | 11000 | 305 | 18.25 | 19.96 | -0.48 | 0 | 11.11 | 28.57 | 46.16 | 14.16 | 90 | 27.69231
|  | Ni | 0.03 | -0.894 | 1.21 | 1.35 | 0.7 | 1.91 | 1.76 | 5.78 | 10 | 2 | 0 | 8 | 0 | 737 | 6.8 | 8.9 | 0.44 | 17.47 | 370.4 | 90.7 | 430 | 4.44 | 1.8 | 11000 | 325 | 34.06 | 39.05 | 1 | 0 | 11.86 | 20.6 | 56.1 | 11.44 | 170 | 52.30769
|  | Ni | 0.03 | -0.894 | 1.21 | 1.35 | 0.7 | 1.91 | 1.76 | 5.78 | 10 | 2 | 0 | 8 | 0 | 737 | 6.8 | 8.9 | 0.44 | 17.47 | 370.4 | 90.7 | 430 | 4.44 | 1.8 | 7500 | 312 | 36.91 | 42.42 | 1.08 | 0 | 11.33 | 26.08 | 49.15 | 13.45 | 120 | 36.92308
|  | Ni | 0.03 | -0.894 | 1.21 | 1.35 | 0.7 | 1.91 | 1.76 | 5.78 | 10 | 2 | 0 | 8 | 0 | 737 | 6.8 | 8.9 | 0.44 | 17.47 | 370.4 | 90.7 | 430 | 4.44 | 1.8 | 7500 | 277 | 11.99 | 12.9 | -0.61 | 0 | 13.4 | 37.34 | 36.45 | 12.8 | 40 | 12.30769
|  | Pd | 0.058 | -0.799 | 1.31 | 1.4 | 0.78 | 2.2 | 2.08 | 5.78 | 10 | 0 | 0 | 10 | 0 | 804 | 4.8 | 12 | 0.24 | 17.6 | 357 | 71.8 | 378 | 3.89 | 1.8 | 7500 | 256 | 6.08 | 7.12 | 0.29 | 0.83 | 7.14 | 42.61 | 37.77 | 11.64 | 10 | 3.076923
|  | Pd | 0.058 | -0.799 | 1.31 | 1.4 | 0.78 | 2.2 | 2.08 | 5.78 | 10 | 0 | 0 | 10 | 0 | 804 | 4.8 | 12 | 0.24 | 17.6 | 357 | 71.8 | 378 | 3.89 | 1.8 | 7500 | 275 | 12.62 | 13.97 | -0.25 | 0.52 | 6.74 | 35.16 | 38.21 | 19.37 | 20 | 6.153846
|  | Pd | 0.058 | -0.799 | 1.31 | 1.4 | 0.78 | 2.2 | 2.08 | 5.78 | 10 | 0 | 0 | 10 | 0 | 804 | 4.8 | 12 | 0.24 | 17.6 | 357 | 71.8 | 378 | 3.89 | 1.8 | 11000 | 300 | 16.66 | 18.18 | -0.56 | 0.93 | 10.34 | 29.73 | 45.44 | 13.56 | 70 | 21.53846
|  | Pd | 0.058 | -0.799 | 1.31 | 1.4 | 0.78 | 2.2 | 2.08 | 5.78 | 10 | 0 | 0 | 10 | 0 | 804 | 4.8 | 12 | 0.24 | 17.6 | 357 | 71.8 | 378 | 3.89 | 1.8 | 11000 | 323 | 21.14 | 24.03 | 0.24 | 1.05 | 9.99 | 15.44 | 60.2 | 13.32 | 90 | 27.69231
|  | Pd | 0.058 | -0.799 | 1.31 | 1.4 | 0.78 | 2.2 | 2.08 | 5.78 | 10 | 0 | 0 | 10 | 0 | 804 | 4.8 | 12 | 0.24 | 17.6 | 357 | 71.8 | 378 | 3.89 | 1.8 | 11000 | 314 | 17.14 | 19.73 | 0.5 | 1.31 | 9.33 | 15.81 | 52.5 | 21.05 | 70 | 21.53846
|  | Pd | 0.058 | -0.799 | 1.31 | 1.4 | 0.78 | 2.2 | 2.08 | 5.78 | 10 | 0 | 0 | 10 | 0 | 804 | 4.8 | 12 | 0.24 | 17.6 | 357 | 71.8 | 378 | 3.89 | 1.8 | 11000 | 302 | 11.18 | 12.73 | 0.15 | 0.63 | 4.25 | 14.74 | 59.75 | 20.61 | 20 | 6.153846
|  | W | -0.281 | -2.175 | 1.46 | 1.35 | 0.74 | 2.36 | 1.79 | 5.78 | 6 | 2 | 0 | 4 | 14 | 770 | 11.1 | 19.3 | 0.13 | 35.4 | 824 | 174 | 849 | 8.9 | 1.8 | 7500 | 256 | 5.92 | 6.08 | -0.53 | 2.94 | 23.09 | 40.44 | 20.74 | 12.79 | 40 | 12.30769
|  | W | -0.281 | -2.175 | 1.46 | 1.35 | 0.74 | 2.36 | 1.79 | 5.78 | 6 | 2 | 0 | 4 | 14 | 770 | 11.1 | 19.3 | 0.13 | 35.4 | 824 | 174 | 849 | 8.9 | 1.8 | 7500 | 275 | 17.88 | 23.57 | 3.58 | 0 | 9.69 | 9.96 | 45.79 | 34.57 | 50 | 15.38462
|  | W | -0.281 | -2.175 | 1.46 | 1.35 | 0.74 | 2.36 | 1.79 | 5.78 | 6 | 2 | 0 | 4 | 14 | 770 | 11.1 | 19.3 | 0.13 | 35.4 | 824 | 174 | 849 | 8.9 | 1.8 | 11000 | 299 | 25.26 | 31.32 | 2.98 | 0.95 | 8.94 | 17.61 | 41.46 | 31.04 | 90 | 27.69231
|  | W | -0.281 | -2.175 | 1.46 | 1.35 | 0.74 | 2.36 | 1.79 | 5.78 | 6 | 2 | 0 | 4 | 14 | 770 | 11.1 | 19.3 | 0.13 | 35.4 | 824 | 174 | 849 | 8.9 | 1.8 | 11000 | 311 | 28.46 | 34.99 | 2.99 | 0.88 | 8.77 | 16.94 | 44.3 | 29.11 | 100 | 30.76923
|  | W | -0.281 | -2.175 | 1.46 | 1.35 | 0.74 | 2.36 | 1.79 | 5.78 | 6 | 2 | 0 | 4 | 14 | 770 | 11.1 | 19.3 | 0.13 | 35.4 | 824 | 174 | 849 | 8.9 | 1.8 | 11000 | 314 | 30.06 | 37.05 | 3.3 | 0.88 | 8.44 | 16.59 | 45.67 | 28.42 | 100 | 30.76923
|  | W | -0.281 | -2.175 | 1.46 | 1.35 | 0.74 | 2.36 | 1.79 | 5.78 | 6 | 2 | 0 | 4 | 14 | 770 | 11.1 | 19.3 | 0.13 | 35.4 | 824 | 174 | 849 | 8.9 | 1.8 | 11000 | 301 | 26.25 | 34.34 | 5 | 0.74 | 5.94 | 15.31 | 47.5 | 30.5 | 70 | 21.53846
|  | In | -0.29 | -2.006 | 1.44 | 1.55 | 0.94 | 1.78 | 1.63 | 3.44 | 3 | 2 | 1 | 10 | 0 | 558 | 9.7 | 7.31 | 0.23 | 3.263 | 231.5 | 81.6 | 243 | 2.52 | 1.8 | 7500 | 256 | 0.95 | 1.15 | 0.05 | 7.19 | 33.77 | 31.92 | 0 | 28.97 | 10 | 3.076923
|  | In | -0.29 | -2.006 | 1.44 | 1.55 | 0.94 | 1.78 | 1.63 | 3.44 | 3 | 2 | 1 | 10 | 0 | 558 | 9.7 | 7.31 | 0.23 | 3.263 | 231.5 | 81.6 | 243 | 2.52 | 1.8 | 7500 | 276 | 1.04 | 0.19 | -0.99 | 13.9 | 35.74 | 3.97 | 46.59 | 0 | 10 | 3.076923
|  | In | -0.29 | -2.006 | 1.44 | 1.55 | 0.94 | 1.78 | 1.63 | 3.44 | 3 | 2 | 1 | 10 | 0 | 558 | 9.7 | 7.31 | 0.23 | 3.263 | 231.5 | 81.6 | 243 | 2.52 | 1.8 | 11000 | 300 | 3 | 3.68 | 0.28 | 10.14 | 29.36 | 4.06 | 29.61 | 26.99 | 40 | 12.30769
|  | In | -0.29 | -2.006 | 1.44 | 1.55 | 0.94 | 1.78 | 1.63 | 3.44 | 3 | 2 | 1 | 10 | 0 | 558 | 9.7 | 7.31 | 0.23 | 3.263 | 231.5 | 81.6 | 243 | 2.52 | 1.8 | 11000 | 325 | 4.66 | 5.46 | 0.17 | 10.04 | 37.71 | 4.1 | 46.14 | 2.01 | 70 | 21.53846
|  | In | -0.29 | -2.006 | 1.44 | 1.55 | 0.94 | 1.78 | 1.63 | 3.44 | 3 | 2 | 1 | 10 | 0 | 558 | 9.7 | 7.31 | 0.23 | 3.263 | 231.5 | 81.6 | 243 | 2.52 | 1.8 | 11000 | 345 | 8.71 | 10.17 | 0.3 | 8.45 | 33.84 | 4.94 | 47.95 | 4.81 | 120 | 36.92308
|  | Re | -0.158 | -2.147 | 1.59 | 1.35 | 0.77 | 1.9 | 2.06 | 5.78 | 7 | 2 | 0 | 5 | 14 | 760 | 9.7 | 21 | 0.13 | 33.2 | 715 | 47.9 | 770 | 8.03 | 1.7 | 7500 | 256 | 19.02 | 21.33 | -0.06 | 0 | 9.07 | 27.29 | 31.45 | 32.19 | 47 | 14.46154
|  | Re | -0.158 | -2.147 | 1.59 | 1.35 | 0.77 | 1.9 | 2.06 | 5.78 | 7 | 2 | 0 | 5 | 14 | 760 | 9.7 | 21 | 0.13 | 33.2 | 715 | 47.9 | 770 | 8.03 | 1.7 | 7500 | 273 | 28.97 | 32.34 | -0.23 | 0 | 8.35 | 19.34 | 35.55 | 36.75 | 67 | 20.61538
|  | Re | -0.158 | -2.147 | 1.59 | 1.35 | 0.77 | 1.9 | 2.06 | 5.78 | 7 | 2 | 0 | 5 | 14 | 760 | 9.7 | 21 | 0.13 | 33.2 | 715 | 47.9 | 770 | 8.03 | 1.8 | 7500 | 273 | 27.57 | 30.98 | 0.13 | 0 | 10.39 | 18.09 | 36.61 | 34.9 | 78 | 24
|  | Re | -0.158 | -2.147 | 1.59 | 1.35 | 0.77 | 1.9 | 2.06 | 5.78 | 7 | 2 | 0 | 5 | 14 | 760 | 9.7 | 21 | 0.13 | 33.2 | 715 | 47.9 | 770 | 8.03 | 1.8 | 11000 | 323.54 | 37.98 | 44.82 | 1.63 | 0.4 | 9.72 | 6.09 | 62.07 | 21.71 | 154 | 47.38462
|  | Re | -0.158 | -2.147 | 1.59 | 1.35 | 0.77 | 1.9 | 2.06 | 5.78 | 7 | 2 | 0 | 5 | 14 | 760 | 9.7 | 21 | 0.13 | 33.2 | 715 | 47.9 | 770 | 8.03 | 1.8 | 7500 | 256 | 19.02 | 21.33 | -0.06 | 0 | 9.07 | 27.29 | 31.45 | 32.19 | 50 | 15.38462
|  | Re | -0.158 | -2.147 | 1.59 | 1.35 | 0.77 | 1.9 | 2.06 | 5.78 | 7 | 2 | 0 | 5 | 14 | 760 | 9.7 | 21 | 0.13 | 33.2 | 715 | 47.9 | 770 | 8.03 | 1.8 | 7500 | 273 | 28.97 | 32.34 | -0.23 | 0 | 8.35 | 19.34 | 35.55 | 36.76 | 70 | 21.53846

## Initial set
Rh | Mn | P1 | FE | OE | Covalent Radius | ionic radius | crystal radius | Pauling Electronegativity | MB electonegativity | metallic valence | valence electrons | valence s | valence p | valence d | valence f | ionization potential | polarizability | Density | specific heat | heat of fusion | heat of vaporization | thermal conductivity | heat atomization | Cohesive energy |  | H2CO | GHSV | Temp | Carbon conv (%) | CO conv (%) | CO conv to CO2 (%) | SMeOH | SC2+ | SC2+ Oxy | Smethane | SHC | Catalyst_Density | STY | C2OXY_STY | TOT_X2OXY | F_STY | F_C2OXY | F_TOT | Alcohol Ratio
|  | 0 | 0 | 0 | 0 | 0 | 0 | 0 | 0 | 0 | 0 | 0 | 0 | 0 | 0 | 0 | 0 | 0 | 0 | 0 | 0 | 0 | 0 | 0 | 0 | 2 | 3300 | 255 | 21 | 24.8 | 3.8 | 0.36 | 11.7 | 33.18 | 30.46 | 24.31 | 3.25 | 30 | 90 | 120 | 9.230769 | 27.69231 | 36.92308 | 0.3333333
|  | 0 | 0 | 0 | 0 | 0 | 0 | 0 | 0 | 0 | 0 | 0 | 0 | 0 | 0 | 0 | 0 | 0 | 0 | 0 | 0 | 0 | 0 | 0 | 0 | 2 | 3300 | 280 | 37.1 | 39.3 | 2.1 | 0.29 | 9.75 | 22.56 | 33.37 | 34.03 | 3.25 | 40 | 110 | 150 | 12.30769 | 33.84615 | 46.15385 | 0.3636364
|  | 0 | 0 | 0 | 0 | 0 | 0 | 0 | 0 | 0 | 0 | 0 | 0 | 0 | 0 | 0 | 0 | 0 | 0 | 0 | 0 | 0 | 0 | 0 | 0 | 2 | 3300 | 305 | 46.4 | 60.1 | 13.7 | 0.45 | 11.81 | 11.41 | 51.73 | 24.59 | 3.25 | 60 | 70 | 130 | 18.46154 | 21.53846 | 40 | 0.8571429
|  | 0 | 0 | 0 | 0 | 0 | 0 | 0 | 0 | 0 | 0 | 0 | 0 | 0 | 0 | 0 | 0 | 0 | 0 | 0 | 0 | 0 | 0 | 0 | 0 | 2.1 | 3300 | 255 | 21 | 23.24 | 0.05 | 0.36 | 11.7 | 33.18 | 30.46 | 24.31 | 3.25 | 27 | 86 | 113 | 8.307692 | 26.46154 | 34.76923 | 0.3139535
|  | 0 | 0 | 0 | 0 | 0 | 0 | 0 | 0 | 0 | 0 | 0 | 0 | 0 | 0 | 0 | 0 | 0 | 0 | 0 | 0 | 0 | 0 | 0 | 0 | 1.8 | 3300 | 280 | 37.13 | 42.03 | 1.12 | 0.29 | 9.75 | 22.56 | 33.37 | 34.03 | 3.25 | 43 | 111 | 154 | 13.23077 | 34.15385 | 47.38462 | 0.3873874
|  | 0 | 0 | 0 | 0 | 0 | 0 | 0 | 0 | 0 | 0 | 0 | 0 | 0 | 0 | 0 | 0 | 0 | 0 | 0 | 0 | 0 | 0 | 0 | 0 | 2 | 3300 | 305 | 46.41 | 58.54 | 7.18 | 0.45 | 11.81 | 11.41 | 51.73 | 24.6 | 3.25 | 62 | 67 | 129 | 19.07692 | 20.61538 | 39.69231 | 0.9253731
|  | 0 | 0 | 0 | 0 | 0 | 0 | 0 | 0 | 0 | 0 | 0 | 0 | 0 | 0 | 0 | 0 | 0 | 0 | 0 | 0 | 0 | 0 | 0 | 0 | 1.8 | 7500 | 256 | 6.16 | 6.67 | -0.26 | 0.48 | 7.85 | 30.46 | 36.98 | 24.22 | 3.25 | 10 | 60 | 70 | 3.076923 | 18.46154 | 21.53846 | 0.1666667
|  | 0 | 0 | 0 | 0 | 0 | 0 | 0 | 0 | 0 | 0 | 0 | 0 | 0 | 0 | 0 | 0 | 0 | 0 | 0 | 0 | 0 | 0 | 0 | 0 | 1.8 | 7500 | 277 | 18.25 | 20.78 | 0.25 | 0.5 | 8.35 | 43.24 | 31.71 | 16.21 | 3.25 | 40 | 230 | 270 | 12.30769 | 70.76923 | 83.07692 | 0.173913
|  | 0 | 0 | 0 | 0 | 0 | 0 | 0 | 0 | 0 | 0 | 0 | 0 | 0 | 0 | 0 | 0 | 0 | 0 | 0 | 0 | 0 | 0 | 0 | 0 | 1.8 | 11000 | 300 | 23.38 | 26.37 | 0.11 | 0.41 | 9.1 | 32.31 | 39.21 | 18.96 | 3.25 | 90 | 330 | 420 | 27.69231 | 101.5385 | 129.2308 | 0.2727273
|  | 0 | 0 | 0 | 0 | 0 | 0 | 0 | 0 | 0 | 0 | 0 | 0 | 0 | 0 | 0 | 0 | 0 | 0 | 0 | 0 | 0 | 0 | 0 | 0 | 1.8 | 11000 | 317 | 36.77 | 41.5 | 0.17 | 0.37 | 8.66 | 25.84 | 46.71 | 18.41 | 3.25 | 130 | 310 | 440 | 40 | 95.38462 | 135.3846 | 0.4193548
|  | 0 | 0 | 0 | 0 | 0 | 0 | 0 | 0 | 0 | 0 | 0 | 0 | 0 | 0 | 0 | 0 | 0 | 0 | 0 | 0 | 0 | 0 | 0 | 0 | 1.8 | 11000 | 314 | 27.96 | 31.56 | 0.08 | 0.34 | 9.12 | 22.59 | 53.65 | 14.3 | 3.25 | 100 | 330 | 430 | 30.76923 | 101.5385 | 132.3077 | 0.3030303
|  | 0 | 0 | 0 | 0 | 0 | 0 | 0 | 0 | 0 | 0 | 0 | 0 | 0 | 0 | 0 | 0 | 0 | 0 | 0 | 0 | 0 | 0 | 0 | 0 | 1.8 | 11000 | 324 | 32.57 | 37.24 | 0.6 | 0.34 | 9.25 | 22.9 | 55.19 | 12.32 | 3.25 | 120 | 320 | 440 | 36.92308 | 98.46154 | 135.3846 | 0.375
|  | 0 | 0 | 0 | 0 | 0 | 0 | 0 | 0 | 0 | 0 | 0 | 0 | 0 | 0 | 0 | 0 | 0 | 0 | 0 | 0 | 0 | 0 | 0 | 0 | 1.8 | 15000 | 324 | 23.17 | 26.36 | 0.23 | 0.51 | 9.41 | 19.41 | 59.76 | 10.91 | 3.25 | 120 | 260 | 380 | 36.92308 | 80 | 116.9231 | 0.4615385
|  | 0 | 0 | 0 | 0 | 0 | 0 | 0 | 0 | 0 | 0 | 0 | 0 | 0 | 0 | 0 | 0 | 0 | 0 | 0 | 0 | 0 | 0 | 0 | 0 | 1.8 | 15000 | 315 | 20.66 | 23.09 | -0.25 | 0.68 | 9.67 | 25.01 | 52.16 | 12.48 | 3.25 | 110 | 290 | 400 | 33.84615 | 89.23077 | 123.0769 | 0.3793103
|  | 0 | 0 | 0 | 0 | 0 | 0 | 0 | 0 | 0 | 0 | 0 | 0 | 0 | 0 | 0 | 0 | 0 | 0 | 0 | 0 | 0 | 0 | 0 | 0 | 1.8 | 15000 | 302 | 12.06 | 13.32 | -0.29 | 0.85 | 9.4 | 25.87 | 52.93 | 10.95 | 3.25 | 60 | 180 | 240 | 18.46154 | 55.38462 | 73.84615 | 0.3333333
|  | 0 | 0 | 0 | 0 | 0 | 0 | 0 | 0 | 0 | 0 | 0 | 0 | 0 | 0 | 0 | 0 | 0 | 0 | 0 | 0 | 0 | 0 | 0 | 0 | 1.8 | 11000 | 302 | 18.23 | 20.54 | 0 | 0.87 | 10.16 | 29.49 | 47.06 | 12.41 | 3.25 | 70 | 230 | 300 | 21.53846 | 70.76923 | 92.30769 | 0.3043478
|  | 0 | 0 | 0 | 0 | 0 | 0 | 0 | 0 | 0 | 0 | 0 | 0 | 0 | 0 | 0 | 0 | 0 | 0 | 0 | 0 | 0 | 0 | 0 | 0 | 1.8 | 7500 | 256 | 2.3 | 2.62 | 0.03 | 1.5 | 12.42 | 21.86 | 61.09 | 3.12 | 3.25 | 10 | 20 | 30 | 3.076923 | 6.153846 | 9.230769 | 0.5
|  | Ce | -0.771 | -3.938 | 1.65 | 1.85 | 1.15 | 1.12 | 1.1 | 3.2 | 3 | 2 | 0 | 1 | 1 | 534 | 29.6 | 6.66 | 0.19 | 5.46 | 414 | 11.4 | 419 | 4.32 | Ce | 1.8 | 7500 | 257 | 0.31 | 0.47 | 0.13 | 16.85 | 36.66 | 46.49 | 0 | 0 | 3.25 | 0 | 0 | 0 | 0 | 0 | 0 | #DIV/0!
|  | Ce | -0.771 | -3.938 | 1.65 | 1.85 | 1.15 | 1.12 | 1.1 | 3.2 | 3 | 2 | 0 | 1 | 1 | 534 | 29.6 | 6.66 | 0.19 | 5.46 | 414 | 11.4 | 419 | 4.32 | Ce | 1.8 | 7500 | 276 | 0.28 | 0.19 | -0.12 | 26.69 | 42.6 | 30.7 | 0 | 0 | 3.25 | 0 | 0 | 0 | 0 | 0 | 0 | #DIV/0!
|  | Ce | -0.771 | -3.938 | 1.65 | 1.85 | 1.15 | 1.12 | 1.1 | 3.2 | 3 | 2 | 0 | 1 | 1 | 534 | 29.6 | 6.66 | 0.19 | 5.46 | 414 | 11.4 | 419 | 4.32 | Ce | 1.8 | 11000 | 301 | 2.17 | 1.92 | -0.52 | 11.95 | 24.34 | 14.82 | 45.21 | 3.68 | 3.25 | 20 | 20 | 40 | 6.153846 | 6.153846 | 12.30769 | 1
|  | Ce | -0.771 | -3.938 | 1.65 | 1.85 | 1.15 | 1.12 | 1.1 | 3.2 | 3 | 2 | 0 | 1 | 1 | 534 | 29.6 | 6.66 | 0.19 | 5.46 | 414 | 11.4 | 419 | 4.32 | Ce | 1.8 | 11000 | 315 | 3.39 | 3.19 | -0.61 | 11.39 | 26.02 | 11.51 | 49.39 | 1.69 | 3.25 | 40 | 20 | 60 | 12.30769 | 6.153846 | 18.46154 | 2
|  | Ce | -0.771 | -3.938 | 1.65 | 1.85 | 1.15 | 1.12 | 1.1 | 3.2 | 3 | 2 | 0 | 1 | 1 | 534 | 29.6 | 6.66 | 0.19 | 5.46 | 414 | 11.4 | 419 | 4.32 | Ce | 1.8 | 11000 | 327 | 5.31 | 4.99 | -1 | 11.02 | 27.28 | 8.69 | 49.97 | 3.03 | 3.25 | 60 | 20 | 80 | 18.46154 | 6.153846 | 24.61538 | 3
|  | Co | 0.0824 | -1.41 | 1.26 | 1.35 | 0.54 | 1.88 | 1.72 | 5.78 | 9 | 2 | 0 | 7 | 0 | 760 | 7.5 | 8.9 | 0.42 | 16.19 | 376.5 | 100 | 425 | 4.39 | Co | 1.9 | 7500 | 256 | 9.19 | 10.56 | 0.31 | 0.77 | 7.76 | 33.03 | 33.74 | 24.7 | 3.25 | 19 | 87 | 106 | 5.846154 | 26.76923 | 32.61538 | 0.2183908
|  | Co | 0.0824 | -1.41 | 1.26 | 1.35 | 0.54 | 1.88 | 1.72 | 5.78 | 9 | 2 | 0 | 7 | 0 | 760 | 7.5 | 8.9 | 0.42 | 16.19 | 376.5 | 100 | 425 | 4.39 | Co | 1.9 | 7500 | 256 | 9.93 | 10.05 | -1.18 | 0.95 | 9.6 | 40.85 | 29.2 | 19.4 | 3.25 | 25 | 117 | 142 | 7.692308 | 36 | 43.69231 | 0.2136752
|  | Co | 0.0824 | -1.41 | 1.26 | 1.35 | 0.54 | 1.88 | 1.72 | 5.78 | 9 | 2 | 0 | 7 | 0 | 760 | 7.5 | 8.9 | 0.42 | 16.19 | 376.5 | 100 | 425 | 4.39 | Co | 2 | 11000 | 299 | 28.48 | 31.69 | -0.18 | 0 | 6.76 | 23.7 | 43.84 | 25.7 | 3.25 | 75 | 276 | 351 | 23.07692 | 84.92308 | 108 | 0.2717391
|  | Co | 0.0824 | -1.41 | 1.26 | 1.35 | 0.54 | 1.88 | 1.72 | 5.78 | 9 | 2 | 0 | 7 | 0 | 760 | 7.5 | 8.9 | 0.42 | 16.19 | 376.5 | 100 | 425 | 4.39 | Co | 2 | 11000 | 323 | 37.57 | 42.94 | 0.94 | 0.48 | 9.68 | 11.3 | 60.62 | 17.93 | 3.25 | 143 | 176 | 319 | 44 | 54.15385 | 98.15385 | 0.8125
|  | Co | 0.0824 | -1.41 | 1.26 | 1.35 | 0.54 | 1.88 | 1.72 | 5.78 | 9 | 2 | 0 | 7 | 0 | 760 | 7.5 | 8.9 | 0.42 | 16.19 | 376.5 | 100 | 425 | 4.39 | Co | 1.9 | 11000 | 307 | 29.37 | 33.08 | 0.02 | 0.33 | 7.25 | 21.65 | 50.2 | 20.58 | 3.25 | 85 | 270 | 355 | 26.15385 | 83.07692 | 109.2308 | 0.3148148
|  | Co | 0.0824 | -1.41 | 1.26 | 1.35 | 0.54 | 1.88 | 1.72 | 5.78 | 9 | 2 | 0 | 7 | 0 | 760 | 7.5 | 8.9 | 0.42 | 16.19 | 376.5 | 100 | 425 | 4.39 | Co | 1.8 | 7500 | 256 | 9.19 | 10.56 | 0.31 | 0.77 | 7.76 | 33.03 | 33.74 | 24.7 | 3.25 | 20 | 90 | 110 | 6.153846 | 27.69231 | 33.84615 | 0.2222222
|  | Co | 0.0824 | -1.41 | 1.26 | 1.35 | 0.54 | 1.88 | 1.72 | 5.78 | 9 | 2 | 0 | 7 | 0 | 760 | 7.5 | 8.9 | 0.42 | 16.19 | 376.5 | 100 | 425 | 4.39 | Co | 1.8 | 7500 | 256 | 9.93 | 10.05 | -1.18 | 0.95 | 9.6 | 40.85 | 29.2 | 19.4 | 3.25 | 30 | 120 | 150 | 9.230769 | 36.92308 | 46.15385 | 0.25
|  | Co | 0.0824 | -1.41 | 1.26 | 1.35 | 0.54 | 1.88 | 1.72 | 5.78 | 9 | 2 | 0 | 7 | 0 | 760 | 7.5 | 8.9 | 0.42 | 16.19 | 376.5 | 100 | 425 | 4.39 | Co | 1.8 | 7500 | 277 | 21.91 | 24.35 | -0.14 | 0 | 6.85 | 30.73 | 32.45 | 29.96 | 3.25 | 40 | 190 | 230 | 12.30769 | 58.46154 | 70.76923 | 0.2105263
|  | Co | 0.0824 | -1.41 | 1.26 | 1.35 | 0.54 | 1.88 | 1.72 | 5.78 | 9 | 2 | 0 | 7 | 0 | 760 | 7.5 | 8.9 | 0.42 | 16.19 | 376.5 | 100 | 425 | 4.39 | Co | 1.8 | 11000 | 299 | 28.48 | 31.69 | -0.18 | 0 | 6.76 | 23.7 | 43.84 | 25.7 | 3.25 | 80 | 280 | 360 | 24.61538 | 86.15385 | 110.7692 | 0.2857143
|  | Co | 0.0824 | -1.41 | 1.26 | 1.35 | 0.54 | 1.88 | 1.72 | 5.78 | 9 | 2 | 0 | 7 | 0 | 760 | 7.5 | 8.9 | 0.42 | 16.19 | 376.5 | 100 | 425 | 4.39 | Co | 1.8 | 11000 | 323 | 37.57 | 42.94 | 0.94 | 0.48 | 9.68 | 11.3 | 60.62 | 17.92 | 3.25 | 140 | 180 | 320 | 43.07692 | 55.38462 | 98.46154 | 0.7777778
|  | Co | 0.0824 | -1.41 | 1.26 | 1.35 | 0.54 | 1.88 | 1.72 | 5.78 | 9 | 2 | 0 | 7 | 0 | 760 | 7.5 | 8.9 | 0.42 | 16.19 | 376.5 | 100 | 425 | 4.39 | Co | 1.8 | 11000 | 307 | 29.37 | 33.08 | 0.02 | 0.33 | 7.25 | 21.65 | 50.2 | 20.57 | 3.25 | 80 | 270 | 350 | 24.61538 | 83.07692 | 107.6923 | 0.2962963
|  | Cu | 0.0733 | -0.95 | 1.38 | 1.35 | 0.71 | 1.9 | 1.08 | 5.44 | 11 | 1 | 0 | 10 | 0 | 745 | 6.7 | 8.96 | 0.38 | 13.05 | 300.3 | 401 | 338 | 3.49 | Cu | 1.9 | 7500 | 256 | 1.1 | 1.54 | 0.32 | 0 | 0 | 0 | 95.96 | 4.04 | 3.25 | 0 | 0 | 0 | 0 | 0 | 0 | #DIV/0!
|  | Cu | 0.0733 | -0.95 | 1.38 | 1.35 | 0.71 | 1.9 | 1.08 | 5.44 | 11 | 1 | 0 | 10 | 0 | 745 | 6.7 | 8.96 | 0.38 | 13.05 | 300.3 | 401 | 338 | 3.49 | Cu | 1.9 | 7500 | 276 | 4.95 | 5.9 | 0.4 | 1.6 | 15.63 | 30.66 | 46.99 | 5.11 | 3.25 | 21 | 45 | 66 | 6.461538 | 13.84615 | 20.30769 | 0.4666667
|  | Cu | 0.0733 | -0.95 | 1.38 | 1.35 | 0.71 | 1.9 | 1.08 | 5.44 | 11 | 1 | 0 | 10 | 0 | 745 | 6.7 | 8.96 | 0.38 | 13.05 | 300.3 | 401 | 338 | 3.49 | Cu | 1.9 | 11000 | 300 | 6.41 | 6.91 | -0.26 | 1.59 | 14.31 | 21.28 | 59.03 | 3.79 | 3.25 | 37 | 59 | 96 | 11.38462 | 18.15385 | 29.53846 | 0.6271186
|  | Cu | 0.0733 | -0.95 | 1.38 | 1.35 | 0.71 | 1.9 | 1.08 | 5.44 | 11 | 1 | 0 | 10 | 0 | 745 | 6.7 | 8.96 | 0.38 | 13.05 | 300.3 | 401 | 338 | 3.49 | Cu | 1.9 | 11000 | 315 | 9.46 | 10.37 | -0.23 | 2.19 | 18.76 | 18.97 | 54.82 | 5.26 | 3.25 | 71 | 76 | 147 | 21.84615 | 23.38462 | 45.23077 | 0.9342105
|  | Cu | 0.0733 | -0.95 | 1.38 | 1.35 | 0.71 | 1.9 | 1.08 | 5.44 | 11 | 1 | 0 | 10 | 0 | 745 | 6.7 | 8.96 | 0.38 | 13.05 | 300.3 | 401 | 338 | 3.49 | Cu | 2 | 11000 | 324 | 9.47 | 10.43 | -0.19 | 2.06 | 15.11 | 11.35 | 63.71 | 7.78 | 3.25 | 57 | 46 | 103 | 17.53846 | 14.15385 | 31.69231 | 1.23913
|  | Cu | 0.0733 | -0.95 | 1.38 | 1.35 | 0.71 | 1.9 | 1.08 | 5.44 | 11 | 1 | 0 | 10 | 0 | 745 | 6.7 | 8.96 | 0.38 | 13.05 | 300.3 | 401 | 338 | 3.49 | Cu | 2 | 11000 | 337 | 12.14 | 13.26 | -0.36 | 2.25 | 13.14 | 8.08 | 68.56 | 7.97 | 3.25 | 63 | 42 | 105 | 19.38462 | 12.92308 | 32.30769 | 1.5
|  | Cu | 0.0733 | -0.95 | 1.38 | 1.35 | 0.71 | 1.9 | 1.08 | 5.44 | 11 | 1 | 0 | 10 | 0 | 745 | 6.7 | 8.96 | 0.38 | 13.05 | 300.3 | 401 | 338 | 3.49 | Cu | 1.8 | 7500 | 256 | 1.1 | 1.54 | 0.32 | 0 | 0 | 0 | 95.96 | 4.04 | 3.25 | 0 | 0 | 0 | 0 | 0 | 0 | #DIV/0!
|  | Cu | 0.0733 | -0.95 | 1.38 | 1.35 | 0.71 | 1.9 | 1.08 | 5.44 | 11 | 1 | 0 | 10 | 0 | 745 | 6.7 | 8.96 | 0.38 | 13.05 | 300.3 | 401 | 338 | 3.49 | Cu | 1.8 | 7500 | 276 | 4.95 | 5.9 | 0.4 | 1.6 | 15.63 | 30.66 | 46.99 | 5.11 | 3.25 | 20 | 40 | 60 | 6.153846 | 12.30769 | 18.46154 | 0.5
|  | Cu | 0.0733 | -0.95 | 1.38 | 1.35 | 0.71 | 1.9 | 1.08 | 5.44 | 11 | 1 | 0 | 10 | 0 | 745 | 6.7 | 8.96 | 0.38 | 13.05 | 300.3 | 401 | 338 | 3.49 | Cu | 1.8 | 11000 | 300 | 6.41 | 6.91 | -0.26 | 1.59 | 14.31 | 21.28 | 59.03 | 3.79 | 3.25 | 40 | 60 | 100 | 12.30769 | 18.46154 | 30.76923 | 0.6666667
|  | Cu | 0.0733 | -0.95 | 1.38 | 1.35 | 0.71 | 1.9 | 1.08 | 5.44 | 11 | 1 | 0 | 10 | 0 | 745 | 6.7 | 8.96 | 0.38 | 13.05 | 300.3 | 401 | 338 | 3.49 | Cu | 1.8 | 11000 | 315 | 9.46 | 10.37 | -0.23 | 2.19 | 18.76 | 18.97 | 54.82 | 5.26 | 3.25 | 70 | 80 | 150 | 21.53846 | 24.61538 | 46.15385 | 0.875
|  | Cu | 0.0733 | -0.95 | 1.38 | 1.35 | 0.71 | 1.9 | 1.08 | 5.44 | 11 | 1 | 0 | 10 | 0 | 745 | 6.7 | 8.96 | 0.38 | 13.05 | 300.3 | 401 | 338 | 3.49 | Cu | 1.8 | 11000 | 324 | 9.47 | 10.43 | -0.19 | 2.06 | 15.11 | 11.35 | 63.71 | 7.78 | 3.25 | 60 | 50 | 110 | 18.46154 | 15.38462 | 33.84615 | 1.2
|  | Cu | 0.0733 | -0.95 | 1.38 | 1.35 | 0.71 | 1.9 | 1.08 | 5.44 | 11 | 1 | 0 | 10 | 0 | 745 | 6.7 | 8.96 | 0.38 | 13.05 | 300.3 | 401 | 338 | 3.49 | Cu | 1.8 | 11000 | 337 | 12.14 | 13.26 | -0.36 | 2.25 | 13.14 | 8.08 | 68.56 | 7.97 | 3.25 | 60 | 40 | 100 | 18.46154 | 12.30769 | 30.76923 | 1.5
|  | Fe | -0.0413 | -1.907 | 1.25 | 1.4 | 0.69 | 1.83 | 1.67 | 5.78 | 8 | 2 | 0 | 6 | 0 | 762 | 8.4 | 7.86 | 0.44 | 13.8 | 349.6 | 80.2 | 418 | 4.28 | Fe | 1.8 | 7400 | 257 | 21.8 | 28.7 | 6.9 | 0.24 | 14.24 | 24.79 | 37.17 | 23.48 | 3.25 | 70 | 140 | 210 | 21.53846 | 43.07692 | 64.61538 | 0.5
|  | Fe | -0.0413 | -1.907 | 1.25 | 1.4 | 0.69 | 1.83 | 1.67 | 5.78 | 8 | 2 | 0 | 6 | 0 | 762 | 8.4 | 7.86 | 0.44 | 13.8 | 349.6 | 80.2 | 418 | 4.28 | Fe | 1.8 | 15000 | 257 | 9.4 | 12.5 | 3 | 0.43 | 12.19 | 24.19 | 36.74 | 26.36 | 3.25 | 50 | 120 | 170 | 15.38462 | 36.92308 | 52.30769 | 0.4166667
|  | Fe | -0.0413 | -1.907 | 1.25 | 1.4 | 0.69 | 1.83 | 1.67 | 5.78 | 8 | 2 | 0 | 6 | 0 | 762 | 8.4 | 7.86 | 0.44 | 13.8 | 349.6 | 80.2 | 418 | 4.28 | Fe | 1.8 | 7400 | 285 | 36.3 | 53.9 | 17.6 | 0.17 | 13.55 | 19.92 | 47.56 | 18.72 | 3.25 | 110 | 180 | 290 | 33.84615 | 55.38462 | 89.23077 | 0.6111111
|  | Fe | -0.0413 | -1.907 | 1.25 | 1.4 | 0.69 | 1.83 | 1.67 | 5.78 | 8 | 2 | 0 | 6 | 0 | 762 | 8.4 | 7.86 | 0.44 | 13.8 | 349.6 | 80.2 | 418 | 4.28 | Fe | 1.8 | 11000 | 323 | 46.9 | 65.6 | 18.7 | 0.31 | 16.58 | 7.36 | 58.87 | 16.76 | 3.25 | 270 | 130 | 400 | 83.07692 | 40 | 123.0769 | 2.076923
|  | Fe | -0.0413 | -1.907 | 1.25 | 1.4 | 0.69 | 1.83 | 1.67 | 5.78 | 8 | 2 | 0 | 6 | 0 | 762 | 8.4 | 7.86 | 0.44 | 13.8 | 349.6 | 80.2 | 418 | 4.28 | Fe | 1.8 | 11000 | 326 | 45.4 | 61.2 | 15.8 | 0.38 | 15.56 | 5.52 | 63.62 | 14.91 | 3.25 | 250 | 90 | 340 | 76.92308 | 27.69231 | 104.6154 | 2.777778
|  | Fe | -0.0413 | -1.907 | 1.25 | 1.4 | 0.69 | 1.83 | 1.67 | 5.78 | 8 | 2 | 0 | 6 | 0 | 762 | 8.4 | 7.86 | 0.44 | 13.8 | 349.6 | 80.2 | 418 | 4.28 | Fe | 2 | 11000 | 326 | 39 | 49.4 | 10.4 | 0.33 | 15.04 | 8.08 | 59.06 | 17.49 | 3.25 | 220 | 130 | 350 | 67.69231 | 40 | 107.6923 | 1.692308
|  | Fe | -0.0413 | -1.907 | 1.25 | 1.4 | 0.69 | 1.83 | 1.67 | 5.78 | 8 | 2 | 0 | 6 | 0 | 762 | 8.4 | 7.86 | 0.44 | 13.8 | 349.6 | 80.2 | 418 | 4.28 | Fe | 2 | 15000 | 326 | 32 | 40.5 | 8.5 | 0.47 | 14.22 | 7.76 | 61.79 | 15.69 | 3.25 | 230 | 140 | 370 | 70.76923 | 43.07692 | 113.8462 | 1.642857
|  | Fe | -0.0413 | -1.907 | 1.25 | 1.4 | 0.69 | 1.83 | 1.67 | 5.78 | 8 | 2 | 0 | 6 | 0 | 762 | 8.4 | 7.86 | 0.44 | 13.8 | 349.6 | 80.2 | 418 | 4.28 | Fe | 1.8 | 15000 | 354 | 26.8 | 35.4 | 8.6 | 1 | 8.76 | 2.91 | 82.9 | 4.43 | 3.25 | 110 | 40 | 150 | 33.84615 | 12.30769 | 46.15385 | 2.75
|  | Fe | -0.0413 | -1.907 | 1.25 | 1.4 | 0.69 | 1.83 | 1.67 | 5.78 | 8 | 2 | 0 | 6 | 0 | 762 | 8.4 | 7.86 | 0.44 | 13.8 | 349.6 | 80.2 | 418 | 4.28 | Fe | 1.8 | 15000 | 402 | 65.1 | 98.1 | 33.1 | 0.04 | 0.32 | 0.1 | 97.78 | 1.75 | 3.25 | 10 | 0 | 10 | 3.076923 | 0 | 3.076923 | #DIV/0!
|  | Fe | -0.0413 | -1.907 | 1.25 | 1.4 | 0.69 | 1.83 | 1.67 | 5.78 | 8 | 2 | 0 | 6 | 0 | 762 | 8.4 | 7.86 | 0.44 | 13.8 | 349.6 | 80.2 | 418 | 4.28 | Fe | 2.5 | 7400 | 257 | 21.75 | 26.21 | 0.41 | 0.24 | 14.24 | 24.79 | 37.17 | 23.48 | 3.25 | 71 | 138 | 209 | 21.84615 | 42.46154 | 64.30769 | 0.5144928
|  | Fe | -0.0413 | -1.907 | 1.25 | 1.4 | 0.69 | 1.83 | 1.67 | 5.78 | 8 | 2 | 0 | 6 | 0 | 762 | 8.4 | 7.86 | 0.44 | 13.8 | 349.6 | 80.2 | 418 | 4.28 | Fe | 2.6 | 15000 | 257 | 9.43 | 11.23 | -0.01 | 0.43 | 12.19 | 24.19 | 36.74 | 26.36 | 3.25 | 53 | 118 | 171 | 16.30769 | 36.30769 | 52.61538 | 0.4491525
|  | Fe | -0.0413 | -1.907 | 1.25 | 1.4 | 0.69 | 1.83 | 1.67 | 5.78 | 8 | 2 | 0 | 6 | 0 | 762 | 8.4 | 7.86 | 0.44 | 13.8 | 349.6 | 80.2 | 418 | 4.28 | Fe | 2.5 | 7400 | 285 | 36.34 | 43.12 | -0.35 | 0.17 | 13.55 | 19.92 | 47.56 | 18.72 | 3.25 | 114 | 184 | 298 | 35.07692 | 56.61538 | 91.69231 | 0.6195652
|  | Fe | -0.0413 | -1.907 | 1.25 | 1.4 | 0.69 | 1.83 | 1.67 | 5.78 | 8 | 2 | 0 | 6 | 0 | 762 | 8.4 | 7.86 | 0.44 | 13.8 | 349.6 | 80.2 | 418 | 4.28 | Fe | 2.6 | 11000 | 323 | 46.92 | 56.34 | 0.01 | 0.31 | 16.58 | 7.36 | 58.87 | 16.76 | 3.25 | 270 | 131 | 401 | 83.07692 | 40.30769 | 123.3846 | 2.061069
|  | Fe | -0.0413 | -1.907 | 1.25 | 1.4 | 0.69 | 1.83 | 1.67 | 5.78 | 8 | 2 | 0 | 6 | 0 | 762 | 8.4 | 7.86 | 0.44 | 13.8 | 349.6 | 80.2 | 418 | 4.28 | Fe | 2.6 | 11000 | 326 | 45.37 | 55.54 | 0.4 | 0.38 | 15.56 | 5.52 | 63.62 | 14.91 | 3.25 | 246 | 94 | 340 | 75.69231 | 28.92308 | 104.6154 | 2.617021
|  | Fe | -0.0413 | -1.907 | 1.25 | 1.4 | 0.69 | 1.83 | 1.67 | 5.78 | 8 | 2 | 0 | 6 | 0 | 762 | 8.4 | 7.86 | 0.44 | 13.8 | 349.6 | 80.2 | 418 | 4.28 | Fe | 2 | 11000 | 326 | 38.96 | 45.51 | 1.92 | 0.33 | 15.04 | 8.08 | 59.06 | 17.49 | 3.25 | 225 | 129 | 354 | 69.23077 | 39.69231 | 108.9231 | 1.744186
|  | Fe | -0.0413 | -1.907 | 1.25 | 1.4 | 0.69 | 1.83 | 1.67 | 5.78 | 8 | 2 | 0 | 6 | 0 | 762 | 8.4 | 7.86 | 0.44 | 13.8 | 349.6 | 80.2 | 418 | 4.28 | Fe | 2 | 15000 | 326 | 32 | 37.21 | 1.57 | 0.47 | 14.22 | 7.76 | 61.79 | 15.69 | 3.25 | 233 | 136 | 369 | 71.69231 | 41.84615 | 113.5385 | 1.713235
|  | Fe | -0.0413 | -1.907 | 1.25 | 1.4 | 0.69 | 1.83 | 1.67 | 5.78 | 8 | 2 | 0 | 6 | 0 | 762 | 8.4 | 7.86 | 0.44 | 13.8 | 349.6 | 80.2 | 418 | 4.28 | Fe | 2.4 | 15000 | 354 | 26.82 | 32.87 | 1.73 | 1 | 8.76 | 2.91 | 82.9 | 4.43 | 3.25 | 111 | 39 | 150 | 34.15385 | 12 | 46.15385 | 2.846154
|  | Fe | -0.0413 | -1.907 | 1.25 | 1.4 | 0.69 | 1.83 | 1.67 | 5.78 | 8 | 2 | 0 | 6 | 0 | 762 | 8.4 | 7.86 | 0.44 | 13.8 | 349.6 | 80.2 | 418 | 4.28 | Fe | 2.4 | 15000 | 402 | 65.05 | 90.11 | 14.85 | 0.04 | 0.32 | 0.1 | 97.78 | 1.75 | 3.25 | 10 | 3 | 13 | 3.076923 | 0.9230769 | 4 | 3.333333
|  | Fe | -0.0413 | -1.907 | 1.25 | 1.4 | 0.69 | 1.83 | 1.67 | 5.78 | 8 | 2 | 0 | 6 | 0 | 762 | 8.4 | 7.86 | 0.44 | 13.8 | 349.6 | 80.2 | 418 | 4.28 | Fe | 2.4 | 7500 | 255 | 17.09 | 18.02 | -1.71 | 0.54 | 14.29 | 24.09 | 33.28 | 27.8 | 3.25 | 57 | 109 | 166 | 17.53846 | 33.53846 | 51.07692 | 0.5229358
|  | Fe | -0.0413 | -1.907 | 1.25 | 1.4 | 0.69 | 1.83 | 1.67 | 5.78 | 8 | 2 | 0 | 6 | 0 | 762 | 8.4 | 7.86 | 0.44 | 13.8 | 349.6 | 80.2 | 418 | 4.28 | Fe | 2.4 | 7500 | 275 | 29.69 | 32.06 | -2.4 | 0.24 | 11.56 | 18.82 | 36.56 | 32.82 | 3.25 | 81 | 144 | 225 | 24.92308 | 44.30769 | 69.23077 | 0.5625
|  | Fe | -0.0413 | -1.907 | 1.25 | 1.4 | 0.69 | 1.83 | 1.67 | 5.78 | 8 | 2 | 0 | 6 | 0 | 762 | 8.4 | 7.86 | 0.44 | 13.8 | 349.6 | 80.2 | 418 | 4.28 | Fe | 2.3 | 11000 | 327 | 42.38 | 50.47 | 1.51 | 0.54 | 14.67 | 5.51 | 63.1 | 16.17 | 3.25 | 224 | 93 | 317 | 68.92308 | 28.61538 | 97.53846 | 2.408602
|  | Fe | -0.0413 | -1.907 | 1.25 | 1.4 | 0.69 | 1.83 | 1.67 | 5.78 | 8 | 2 | 0 | 6 | 0 | 762 | 8.4 | 7.86 | 0.44 | 13.8 | 349.6 | 80.2 | 418 | 4.28 | Fe | 1.9 | 11000 | 325 | 35.29 | 41.82 | 1.55 | 0.53 | 13.66 | 10.97 | 57.16 | 17.67 | 3.25 | 195 | 168 | 363 | 60 | 51.69231 | 111.6923 | 1.160714
|  | Fe | -0.0413 | -1.907 | 1.25 | 1.4 | 0.69 | 1.83 | 1.67 | 5.78 | 8 | 2 | 0 | 6 | 0 | 762 | 8.4 | 7.86 | 0.44 | 13.8 | 349.6 | 80.2 | 418 | 4.28 | Fe | 1.8 | 11000 | 300 | 23.7 | 26.46 | -0.17 | 0.5 | 11.53 | 23.1 | 45.58 | 19.29 | 3.25 | 112 | 241 | 353 | 34.46154 | 74.15385 | 108.6154 | 0.4647303
|  | Fe | -0.0413 | -1.907 | 1.25 | 1.4 | 0.69 | 1.83 | 1.67 | 5.78 | 8 | 2 | 0 | 6 | 0 | 762 | 8.4 | 7.86 | 0.44 | 13.8 | 349.6 | 80.2 | 418 | 4.28 | Fe | 2.4 | 11000 | 300 | 27.49 | 32.05 | 0.1 | 0.6 | 13.19 | 19.88 | 49.94 | 16.38 | 3.25 | 128 | 204 | 332 | 39.38462 | 62.76923 | 102.1538 | 0.627451
|  | Fe | -0.0413 | -1.907 | 1.25 | 1.4 | 0.69 | 1.83 | 1.67 | 5.78 | 8 | 2 | 0 | 6 | 0 | 762 | 8.4 | 7.86 | 0.44 | 13.8 | 349.6 | 80.2 | 418 | 4.28 | Fe | 2.4 | 7500 | 275 | 21.35 | 23.96 | -0.65 | 0.68 | 13.38 | 29.05 | 40.78 | 16.13 | 3.25 | 67 | 157 | 224 | 20.61538 | 48.30769 | 68.92308 | 0.4267516
|  | Fe | -0.0413 | -1.907 | 1.25 | 1.4 | 0.69 | 1.83 | 1.67 | 5.78 | 8 | 2 | 0 | 6 | 0 | 762 | 8.4 | 7.86 | 0.44 | 13.8 | 349.6 | 80.2 | 418 | 4.28 | Fe | 2.2 | 7500 | 255 | 17.53 | 18.45 | -1.88 | 0.31 | 14.12 | 24.45 | 32.15 | 28.97 | 3.25 | 60 | 118 | 178 | 18.46154 | 36.30769 | 54.76923 | 0.5084746
|  | Fe | -0.0413 | -1.907 | 1.25 | 1.4 | 0.69 | 1.83 | 1.67 | 5.78 | 8 | 2 | 0 | 6 | 0 | 762 | 8.4 | 7.86 | 0.44 | 13.8 | 349.6 | 80.2 | 418 | 4.28 | Fe | 2.3 | 7500 | 275 | 28.84 | 31.82 | -1.27 | 0.31 | 13.01 | 23.18 | 32.9 | 30.6 | 3.25 | 91 | 178 | 269 | 28 | 54.76923 | 82.76923 | 0.511236
|  | Fe | -0.0413 | -1.907 | 1.25 | 1.4 | 0.69 | 1.83 | 1.67 | 5.78 | 8 | 2 | 0 | 6 | 0 | 762 | 8.4 | 7.86 | 0.44 | 13.8 | 349.6 | 80.2 | 418 | 4.28 | Fe | 1.9 | 11000 | 325 | 38.1 | 44.77 | 1.62 | 0.24 | 12.7 | 8.95 | 58.15 | 19.97 | 3.25 | 197 | 150 | 347 | 60.61538 | 46.15385 | 106.7692 | 1.313333
|  | Fe | -0.0413 | -1.907 | 1.25 | 1.4 | 0.69 | 1.83 | 1.67 | 5.78 | 8 | 2 | 0 | 6 | 0 | 762 | 8.4 | 7.86 | 0.44 | 13.8 | 349.6 | 80.2 | 418 | 4.28 | Fe | 1.9 | 11000 | 325 | 35.61 | 41.85 | 1.35 | 0.3 | 14.57 | 8.69 | 54.73 | 21.7 | 3.25 | 211 | 138 | 349 | 64.92308 | 42.46154 | 107.3846 | 1.528986
|  | Fe | -0.0413 | -1.907 | 1.25 | 1.4 | 0.69 | 1.83 | 1.67 | 5.78 | 8 | 2 | 0 | 6 | 0 | 762 | 8.4 | 7.86 | 0.44 | 13.8 | 349.6 | 80.2 | 418 | 4.28 | Fe | 1.9 | 9300 | 301 | 29.41 | 34.59 | 1.11 | 0.36 | 12.27 | 18.44 | 47.44 | 21.5 | 3.25 | 122 | 198 | 320 | 37.53846 | 60.92308 | 98.46154 | 0.6161616
|  | Fe | -0.0413 | -1.907 | 1.25 | 1.4 | 0.69 | 1.83 | 1.67 | 5.78 | 8 | 2 | 0 | 6 | 0 | 762 | 8.4 | 7.86 | 0.44 | 13.8 | 349.6 | 80.2 | 418 | 4.28 | Fe | 1.8 | 7500 | 255 | 17.53 | 18.45 | -1.88 | 0.31 | 14.12 | 24.45 | 32.15 | 28.97 | 3.25 | 60 | 120 | 180 | 18.46154 | 36.92308 | 55.38462 | 0.5
|  | Fe | -0.0413 | -1.907 | 1.25 | 1.4 | 0.69 | 1.83 | 1.67 | 5.78 | 8 | 2 | 0 | 6 | 0 | 762 | 8.4 | 7.86 | 0.44 | 13.8 | 349.6 | 80.2 | 418 | 4.28 | Fe | 1.8 | 7500 | 275 | 28.84 | 31.82 | -1.27 | 0.31 | 13.01 | 23.18 | 32.9 | 30.6 | 3.25 | 90 | 180 | 270 | 27.69231 | 55.38462 | 83.07692 | 0.5
|  | Fe | -0.0413 | -1.907 | 1.25 | 1.4 | 0.69 | 1.83 | 1.67 | 5.78 | 8 | 2 | 0 | 6 | 0 | 762 | 8.4 | 7.86 | 0.44 | 13.8 | 349.6 | 80.2 | 418 | 4.28 | Fe | 1.8 | 11000 | 325 | 38.1 | 44.77 | 1.62 | 0.24 | 12.7 | 8.95 | 58.15 | 19.97 | 3.25 | 200 | 150 | 350 | 61.53846 | 46.15385 | 107.6923 | 1.333333
|  | Fe | -0.0413 | -1.907 | 1.25 | 1.4 | 0.69 | 1.83 | 1.67 | 5.78 | 8 | 2 | 0 | 6 | 0 | 762 | 8.4 | 7.86 | 0.44 | 13.8 | 349.6 | 80.2 | 418 | 4.28 | Fe | 1.8 | 11000 | 325 | 35.61 | 41.85 | 1.35 | 0.3 | 14.57 | 8.69 | 54.73 | 21.71 | 3.25 | 210 | 140 | 350 | 64.61538 | 43.07692 | 107.6923 | 1.5
|  | Fe | -0.0413 | -1.907 | 1.25 | 1.4 | 0.69 | 1.83 | 1.67 | 5.78 | 8 | 2 | 0 | 6 | 0 | 762 | 8.4 | 7.86 | 0.44 | 13.8 | 349.6 | 80.2 | 418 | 4.28 | Fe | 1.8 | 9300 | 301 | 29.41 | 34.59 | 1.11 | 0.36 | 12.27 | 18.44 | 47.44 | 21.49 | 3.25 | 120 | 200 | 320 | 36.92308 | 61.53846 | 98.46154 | 0.6
|  | Fe | -0.0413 | -1.907 | 1.25 | 1.4 | 0.69 | 1.83 | 1.67 | 5.78 | 8 | 2 | 0 | 6 | 0 | 762 | 8.4 | 7.86 | 0.44 | 13.8 | 349.6 | 80.2 | 418 | 4.28 | Fe | 2 | 11000 | 326 | 38.96 | 45.51 | 1.92 | 0.33 | 15.04 | 8.08 | 59.06 | 17.49 | 3.25 | 220 | 130 | 350 | 67.69231 | 40 | 107.6923 | 1.692308
|  | Fe | -0.0413 | -1.907 | 1.25 | 1.4 | 0.69 | 1.83 | 1.67 | 5.78 | 8 | 2 | 0 | 6 | 0 | 762 | 8.4 | 7.86 | 0.44 | 13.8 | 349.6 | 80.2 | 418 | 4.28 | Fe | 2 | 15000 | 326 | 32 | 37.21 | 1.57 | 0.47 | 14.22 | 7.76 | 61.79 | 15.69 | 3.25 | 230 | 140 | 370 | 70.76923 | 43.07692 | 113.8462 | 1.642857
|  | Fe | -0.0413 | -1.907 | 1.25 | 1.4 | 0.69 | 1.83 | 1.67 | 5.78 | 8 | 2 | 0 | 6 | 0 | 762 | 8.4 | 7.86 | 0.44 | 13.8 | 349.6 | 80.2 | 418 | 4.28 | Fe | 2.4 | 15000 | 354 | 26.82 | 32.87 | 1.73 | 1 | 8.76 | 2.91 | 82.9 | 4.43 | 3.25 | 110 | 40 | 150 | 33.84615 | 12.30769 | 46.15385 | 2.75
|  | Fe | -0.0413 | -1.907 | 1.25 | 1.4 | 0.69 | 1.83 | 1.67 | 5.78 | 8 | 2 | 0 | 6 | 0 | 762 | 8.4 | 7.86 | 0.44 | 13.8 | 349.6 | 80.2 | 418 | 4.28 | Fe | 2.4 | 15000 | 402 | 65.05 | 90.11 | 14.85 | 0.04 | 0.32 | 0.1 | 97.78 | 1.75 | 3.25 | 10 | 0 | 10 | 3.076923 | 0 | 3.076923 | #DIV/0!
|  | Fe | -0.0413 | -1.907 | 1.25 | 1.4 | 0.69 | 1.83 | 1.67 | 5.78 | 8 | 2 | 0 | 6 | 0 | 762 | 8.4 | 7.86 | 0.44 | 13.8 | 349.6 | 80.2 | 418 | 4.28 | Fe | 2.4 | 7500 | 255 | 17.09 | 18.02 | -1.71 | 0.54 | 14.29 | 24.09 | 33.28 | 27.8 | 3.25 | 60 | 110 | 170 | 18.46154 | 33.84615 | 52.30769 | 0.5454545
|  | Fe | -0.0413 | -1.907 | 1.25 | 1.4 | 0.69 | 1.83 | 1.67 | 5.78 | 8 | 2 | 0 | 6 | 0 | 762 | 8.4 | 7.86 | 0.44 | 13.8 | 349.6 | 80.2 | 418 | 4.28 | Fe | 2.4 | 7500 | 275 | 29.69 | 32.06 | -2.4 | 0.24 | 11.56 | 18.82 | 36.56 | 32.82 | 3.25 | 80 | 140 | 220 | 24.61538 | 43.07692 | 67.69231 | 0.5714286
|  | Fe | -0.0413 | -1.907 | 1.25 | 1.4 | 0.69 | 1.83 | 1.67 | 5.78 | 8 | 2 | 0 | 6 | 0 | 762 | 8.4 | 7.86 | 0.44 | 13.8 | 349.6 | 80.2 | 418 | 4.28 | Fe | 2.4 | 11000 | 327 | 42.38 | 50.47 | 1.51 | 0.54 | 14.67 | 5.51 | 63.1 | 16.17 | 3.25 | 220 | 90 | 310 | 67.69231 | 27.69231 | 95.38462 | 2.444444
|  | Fe | -0.0413 | -1.907 | 1.25 | 1.4 | 0.69 | 1.83 | 1.67 | 5.78 | 8 | 2 | 0 | 6 | 0 | 762 | 8.4 | 7.86 | 0.44 | 13.8 | 349.6 | 80.2 | 418 | 4.28 | Fe | 2.4 | 11000 | 300 | 27.49 | 32.05 | 0.1 | 0.6 | 13.19 | 19.88 | 49.94 | 16.38 | 3.25 | 130 | 200 | 330 | 40 | 61.53846 | 101.5385 | 0.65
|  | Fe | -0.0413 | -1.907 | 1.25 | 1.4 | 0.69 | 1.83 | 1.67 | 5.78 | 8 | 2 | 0 | 6 | 0 | 762 | 8.4 | 7.86 | 0.44 | 13.8 | 349.6 | 80.2 | 418 | 4.28 | Fe | 2.4 | 7500 | 275 | 21.35 | 23.96 | -0.65 | 0.68 | 13.38 | 29.05 | 40.78 | 16.12 | 3.25 | 70 | 160 | 230 | 21.53846 | 49.23077 | 70.76923 | 0.4375
|  | Fe | -0.0413 | -1.907 | 1.25 | 1.4 | 0.69 | 1.83 | 1.67 | 5.78 | 8 | 2 | 0 | 6 | 0 | 762 | 8.4 | 7.86 | 0.44 | 13.8 | 349.6 | 80.2 | 418 | 4.28 | Fe | 1.9 | 11000 | 325 | 35.29 | 41.82 | 1.55 | 0.53 | 13.66 | 10.97 | 57.16 | 17.67 | 3.25 | 200 | 170 | 370 | 61.53846 | 52.30769 | 113.8462 | 1.176471
|  | Fe | -0.0413 | -1.907 | 1.25 | 1.4 | 0.69 | 1.83 | 1.67 | 5.78 | 8 | 2 | 0 | 6 | 0 | 762 | 8.4 | 7.86 | 0.44 | 13.8 | 349.6 | 80.2 | 418 | 4.28 | Fe | 1.9 | 11000 | 300 | 23.7 | 26.46 | -0.17 | 0.5 | 11.53 | 23.1 | 45.58 | 19.29 | 3.25 | 110 | 240 | 350 | 33.84615 | 73.84615 | 107.6923 | 0.4583333
|  | Ga | -0.68 | -2.278 | 1.26 | 1.3 | 0.76 | 1.81 | 1.7 | 3.44 | 3 | 2 | 1 | 0 | 0 | 579 | 8.1 | 5.9 | 0.37 | 5.59 | 258.7 | 40.6 | 286 | 2.81 | Ga | 1.8 | 7500 | 255 | 0.97 | 0.69 | -0.41 | 9.23 | 38.07 | 7.57 | 43.48 | 1.66 | 3.25 | 10 | 0 | 10 | 3.076923 | 0 | 3.076923 | #DIV/0!
|  | Ga | -0.68 | -2.278 | 1.26 | 1.3 | 0.76 | 1.81 | 1.7 | 3.44 | 3 | 2 | 1 | 0 | 0 | 579 | 8.1 | 5.9 | 0.37 | 5.59 | 258.7 | 40.6 | 286 | 2.81 | Ga | 1.8 | 7500 | 275 | 3.55 | 4.27 | 0.27 | 9.94 | 33.06 | 5.62 | 30.99 | 20.38 | 3.25 | 30 | 10 | 40 | 9.230769 | 3.076923 | 12.30769 | 3
|  | Ga | -0.68 | -2.278 | 1.26 | 1.3 | 0.76 | 1.81 | 1.7 | 3.44 | 3 | 2 | 1 | 0 | 0 | 579 | 8.1 | 5.9 | 0.37 | 5.59 | 258.7 | 40.6 | 286 | 2.81 | Ga | 1.8 | 11000 | 300 | 5.31 | 4.85 | -1.19 | 13.71 | 36.8 | 6.67 | 42.07 | 0.76 | 3.25 | 80 | 20 | 100 | 24.61538 | 6.153846 | 30.76923 | 4
|  | Ga | -0.68 | -2.278 | 1.26 | 1.3 | 0.76 | 1.81 | 1.7 | 3.44 | 3 | 2 | 1 | 0 | 0 | 579 | 8.1 | 5.9 | 0.37 | 5.59 | 258.7 | 40.6 | 286 | 2.81 | Ga | 1.8 | 11000 | 324 | 12.59 | 13.92 | -0.34 | 7.91 | 27.58 | 4.93 | 43.68 | 15.89 | 3.25 | 140 | 30 | 170 | 43.07692 | 9.230769 | 52.30769 | 4.666667
|  | Ga | -0.68 | -2.278 | 1.26 | 1.3 | 0.76 | 1.81 | 1.7 | 3.44 | 3 | 2 | 1 | 0 | 0 | 579 | 8.1 | 5.9 | 0.37 | 5.59 | 258.7 | 40.6 | 286 | 2.81 | Ga | 1.8 | 11000 | 345 | 17.77 | 20.91 | 0.83 | 6.27 | 21.38 | 4.24 | 57.03 | 11.08 | 3.25 | 150 | 30 | 180 | 46.15385 | 9.230769 | 55.38462 | 5
|  | Ge | -0.545 | -2.089 | 1.22 | 1.25 | 0.53 | 2.01 | 1.99 | 4 | 4 | 2 | 2 | 0 | 0 | 762 | 6.1 | 5.32 | 0.32 | 36.94 | 330.9 | 59.9 | 377 | 3.85 | Ge | 1.8 | 7500 | 256 | 0.04 | 0.88 | 0.83 | 33.04 | 18.47 | 2.73 | 0 | 45.76 | 3.25 | 0 | 0 | 0 | 0 | 0 | 0 | #DIV/0!
|  | Ge | -0.545 | -2.089 | 1.22 | 1.25 | 0.53 | 2.01 | 1.99 | 4 | 4 | 2 | 2 | 0 | 0 | 762 | 6.1 | 5.32 | 0.32 | 36.94 | 330.9 | 59.9 | 377 | 3.85 | Ge | 1.8 | 7500 | 276 | 0.44 | 0.02 | -0.48 | 6.45 | 4.07 | 0.87 | 64.8 | 23.91 | 3.25 | 0 | 0 | 0 | 0 | 0 | 0 | #DIV/0!
|  | Ge | -0.545 | -2.089 | 1.22 | 1.25 | 0.53 | 2.01 | 1.99 | 4 | 4 | 2 | 2 | 0 | 0 | 762 | 6.1 | 5.32 | 0.32 | 36.94 | 330.9 | 59.9 | 377 | 3.85 | Ge | 1.8 | 11000 | 301 | 0.91 | 0.55 | -0.47 | 16.37 | 10.34 | 0.7 | 56.62 | 15.96 | 3.25 | 0 | 0 | 0 | 0 | 0 | 0 | #DIV/0!
|  | Ge | -0.545 | -2.089 | 1.22 | 1.25 | 0.53 | 2.01 | 1.99 | 4 | 4 | 2 | 2 | 0 | 0 | 762 | 6.1 | 5.32 | 0.32 | 36.94 | 330.9 | 59.9 | 377 | 3.85 | Ge | 1.8 | 11000 | 326 | 1.46 | 2.07 | 0.43 | 22.09 | 13.7 | 1.15 | 63.06 | 0 | 3.25 | 10 | 0 | 10 | 3.076923 | 0 | 3.076923 | #DIV/0!
|  | Ir | -0.013 | -0.994 | 1.37 | 1.35 | 0.77 | 2.2 | 1.87 | 5.78 | 9 | 2 | 0 | 7 | 14 | 878 | 7.6 | 22.4 | 0.13 | 26.1 | 604 | 147 | 665 | 6.94 | Ir | 1.9 | 7500 | 256 | 21.47 | 24.07 | -0.05 | 0 | 5.47 | 52.18 | 22.12 | 20.47 | 3.25 | 31 | 342 | 373 | 9.538462 | 105.2308 | 114.7692 | 0.09064327
|  | Ir | -0.013 | -0.994 | 1.37 | 1.35 | 0.77 | 2.2 | 1.87 | 5.78 | 9 | 2 | 0 | 7 | 14 | 878 | 7.6 | 22.4 | 0.13 | 26.1 | 604 | 147 | 665 | 6.94 | Ir | 1.9 | 7500 | 267 | 29.07 | 31.92 | -0.7 | 0 | 6.42 | 36.77 | 29.58 | 27.23 | 3.25 | 49 | 323 | 372 | 15.07692 | 99.38462 | 114.4615 | 0.1517028
|  | Ir | -0.013 | -0.994 | 1.37 | 1.35 | 0.77 | 2.2 | 1.87 | 5.78 | 9 | 2 | 0 | 7 | 14 | 878 | 7.6 | 22.4 | 0.13 | 26.1 | 604 | 147 | 665 | 6.94 | Ir | 1.9 | 11000 | 328 | 50.78 | 58.25 | 1.32 | 0.14 | 8.53 | 14.4 | 55.01 | 21.91 | 3.25 | 176 | 322 | 498 | 54.15385 | 99.07692 | 153.2308 | 0.5465839
|  | Ir | -0.013 | -0.994 | 1.37 | 1.35 | 0.77 | 2.2 | 1.87 | 5.78 | 9 | 2 | 0 | 7 | 14 | 878 | 7.6 | 22.4 | 0.13 | 26.1 | 604 | 147 | 665 | 6.94 | Ir | 1.9 | 7500 | 256 | 17.7 | 21.73 | 1.93 | 0 | 6.57 | 46.72 | 26.03 | 20.69 | 3.25 | 32 | 257 | 289 | 9.846154 | 79.07692 | 88.92308 | 0.1245136
|  | Ir | -0.013 | -0.994 | 1.37 | 1.35 | 0.77 | 2.2 | 1.87 | 5.78 | 9 | 2 | 0 | 7 | 14 | 878 | 7.6 | 22.4 | 0.13 | 26.1 | 604 | 147 | 665 | 6.94 | Ir | 1.9 | 7500 | 276 | 30.87 | 34.66 | 0.14 | 0 | 6.57 | 41.22 | 28.83 | 23.38 | 3.25 | 56 | 388 | 444 | 17.23077 | 119.3846 | 136.6154 | 0.1443299
|  | Ir | -0.013 | -0.994 | 1.37 | 1.35 | 0.77 | 2.2 | 1.87 | 5.78 | 9 | 2 | 0 | 7 | 14 | 878 | 7.6 | 22.4 | 0.13 | 26.1 | 604 | 147 | 665 | 6.94 | Ir | 1.9 | 11000 | 303 | 36.63 | 40.26 | -1.1 | 0 | 7.26 | 34.58 | 37.8 | 20.35 | 3.25 | 106 | 541 | 647 | 32.61538 | 166.4615 | 199.0769 | 0.1959335
|  | Ir | -0.013 | -0.994 | 1.37 | 1.35 | 0.77 | 2.2 | 1.87 | 5.78 | 9 | 2 | 0 | 7 | 14 | 878 | 7.6 | 22.4 | 0.13 | 26.1 | 604 | 147 | 665 | 6.94 | Ir | 1.9 | 11000 | 316 | 43.18 | 48.8 | 0.54 | 0 | 9.26 | 29.01 | 40.49 | 21.25 | 3.25 | 160 | 527 | 687 | 49.23077 | 162.1538 | 211.3846 | 0.3036053
|  | Ir | -0.013 | -0.994 | 1.37 | 1.35 | 0.77 | 2.2 | 1.87 | 5.78 | 9 | 2 | 0 | 7 | 14 | 878 | 7.6 | 22.4 | 0.13 | 26.1 | 604 | 147 | 665 | 6.94 | Ir | 1.9 | 11000 | 323 | 43.58 | 49.72 | 0.97 | 0 | 9.69 | 23.16 | 47.39 | 19.76 | 3.25 | 170 | 425 | 595 | 52.30769 | 130.7692 | 183.0769 | 0.4
|  | Ir | -0.013 | -0.994 | 1.37 | 1.35 | 0.77 | 2.2 | 1.87 | 5.78 | 9 | 2 | 0 | 7 | 14 | 878 | 7.6 | 22.4 | 0.13 | 26.1 | 604 | 147 | 665 | 6.94 | Ir | 1.9 | 15000 | 325 | 37.79 | 42.72 | 0.42 | 0.25 | 10.25 | 28.32 | 46.66 | 14.51 | 3.25 | 210 | 596 | 806 | 64.61538 | 183.3846 | 248 | 0.352349
|  | Ir | -0.013 | -0.994 | 1.37 | 1.35 | 0.77 | 2.2 | 1.87 | 5.78 | 9 | 2 | 0 | 7 | 14 | 878 | 7.6 | 22.4 | 0.13 | 26.1 | 604 | 147 | 665 | 6.94 | Ir | 1.9 | 11000 | 303 | 28.92 | 32.34 | -0.11 | 0 | 8.39 | 33.66 | 39.08 | 18.87 | 3.25 | 97 | 413 | 510 | 29.84615 | 127.0769 | 156.9231 | 0.2348668
|  | Ir | -0.013 | -0.994 | 1.37 | 1.35 | 0.77 | 2.2 | 1.87 | 5.78 | 9 | 2 | 0 | 7 | 14 | 878 | 7.6 | 22.4 | 0.13 | 26.1 | 604 | 147 | 665 | 6.94 | Ir | 2 | 11000 | 304 | 27.14 | 30.23 | -0.44 | 0 | 8.7 | 34.14 | 40.96 | 16.2 | 3.25 | 93 | 387 | 480 | 28.61538 | 119.0769 | 147.6923 | 0.2403101
|  | Ir | -0.013 | -0.994 | 1.37 | 1.35 | 0.77 | 2.2 | 1.87 | 5.78 | 9 | 2 | 0 | 7 | 14 | 878 | 7.6 | 22.4 | 0.13 | 26.1 | 604 | 147 | 665 | 6.94 | Ir | 1.8 | 7500 | 256 | 21.47 | 24.07 | -0.05 | 0 | 5.47 | 52.18 | 22.12 | 20.47 | 3.25 | 30 | 340 | 370 | 9.230769 | 104.6154 | 113.8462 | 0.08823529
|  | Ir | -0.013 | -0.994 | 1.37 | 1.35 | 0.77 | 2.2 | 1.87 | 5.78 | 9 | 2 | 0 | 7 | 14 | 878 | 7.6 | 22.4 | 0.13 | 26.1 | 604 | 147 | 665 | 6.94 | Ir | 1.8 | 7500 | 267 | 29.07 | 31.92 | -0.7 | 0 | 6.42 | 36.77 | 29.58 | 27.24 | 3.25 | 50 | 320 | 370 | 15.38462 | 98.46154 | 113.8462 | 0.15625
|  | Ir | -0.013 | -0.994 | 1.37 | 1.35 | 0.77 | 2.2 | 1.87 | 5.78 | 9 | 2 | 0 | 7 | 14 | 878 | 7.6 | 22.4 | 0.13 | 26.1 | 604 | 147 | 665 | 6.94 | Ir | 1.8 | 11000 | 328 | 50.78 | 58.25 | 1.32 | 0.14 | 8.53 | 14.4 | 55.01 | 21.92 | 3.25 | 180 | 320 | 500 | 55.38462 | 98.46154 | 153.8462 | 0.5625
|  | Ir | -0.013 | -0.994 | 1.37 | 1.35 | 0.77 | 2.2 | 1.87 | 5.78 | 9 | 2 | 0 | 7 | 14 | 878 | 7.6 | 22.4 | 0.13 | 26.1 | 604 | 147 | 665 | 6.94 | Ir | 1.8 | 7500 | 256 | 17.7 | 21.73 | 1.93 | 0 | 6.57 | 46.72 | 26.03 | 20.69 | 3.25 | 30 | 260 | 290 | 9.230769 | 80 | 89.23077 | 0.1153846
|  | Ir | -0.013 | -0.994 | 1.37 | 1.35 | 0.77 | 2.2 | 1.87 | 5.78 | 9 | 2 | 0 | 7 | 14 | 878 | 7.6 | 22.4 | 0.13 | 26.1 | 604 | 147 | 665 | 6.94 | Ir | 1.8 | 7500 | 276 | 30.87 | 34.66 | 0.14 | 0 | 6.57 | 41.22 | 28.83 | 23.38 | 3.25 | 60 | 390 | 450 | 18.46154 | 120 | 138.4615 | 0.1538462
|  | Ir | -0.013 | -0.994 | 1.37 | 1.35 | 0.77 | 2.2 | 1.87 | 5.78 | 9 | 2 | 0 | 7 | 14 | 878 | 7.6 | 22.4 | 0.13 | 26.1 | 604 | 147 | 665 | 6.94 | Ir | 1.8 | 11000 | 303 | 36.63 | 40.26 | -1.1 | 0 | 7.26 | 34.58 | 37.8 | 20.36 | 3.25 | 110 | 540 | 650 | 33.84615 | 166.1538 | 200 | 0.2037037
|  | Ir | -0.013 | -0.994 | 1.37 | 1.35 | 0.77 | 2.2 | 1.87 | 5.78 | 9 | 2 | 0 | 7 | 14 | 878 | 7.6 | 22.4 | 0.13 | 26.1 | 604 | 147 | 665 | 6.94 | Ir | 1.8 | 11000 | 316 | 43.18 | 48.8 | 0.54 | 0 | 9.26 | 29.01 | 40.49 | 21.25 | 3.25 | 160 | 530 | 690 | 49.23077 | 163.0769 | 212.3077 | 0.3018868
|  | Ir | -0.013 | -0.994 | 1.37 | 1.35 | 0.77 | 2.2 | 1.87 | 5.78 | 9 | 2 | 0 | 7 | 14 | 878 | 7.6 | 22.4 | 0.13 | 26.1 | 604 | 147 | 665 | 6.94 | Ir | 1.8 | 11000 | 323 | 43.58 | 49.72 | 0.97 | 0 | 9.69 | 23.16 | 47.39 | 19.76 | 3.25 | 170 | 430 | 600 | 52.30769 | 132.3077 | 184.6154 | 0.3953488
|  | Ir | -0.013 | -0.994 | 1.37 | 1.35 | 0.77 | 2.2 | 1.87 | 5.78 | 9 | 2 | 0 | 7 | 14 | 878 | 7.6 | 22.4 | 0.13 | 26.1 | 604 | 147 | 665 | 6.94 | Ir | 1.8 | 15000 | 325 | 37.79 | 42.72 | 0.42 | 0.25 | 10.25 | 28.32 | 46.66 | 14.52 | 3.25 | 210 | 600 | 810 | 64.61538 | 184.6154 | 249.2308 | 0.35
|  | Ir | -0.013 | -0.994 | 1.37 | 1.35 | 0.77 | 2.2 | 1.87 | 5.78 | 9 | 2 | 0 | 7 | 14 | 878 | 7.6 | 22.4 | 0.13 | 26.1 | 604 | 147 | 665 | 6.94 | Ir | 1.8 | 11000 | 303 | 28.92 | 32.34 | -0.11 | 0 | 8.39 | 33.66 | 39.08 | 18.87 | 3.25 | 100 | 410 | 510 | 30.76923 | 126.1538 | 156.9231 | 0.2439024
|  | Ir | -0.013 | -0.994 | 1.37 | 1.35 | 0.77 | 2.2 | 1.87 | 5.78 | 9 | 2 | 0 | 7 | 14 | 878 | 7.6 | 22.4 | 0.13 | 26.1 | 604 | 147 | 665 | 6.94 | Ir | 1.8 | 11000 | 304 | 27.14 | 30.23 | -0.44 | 0 | 8.7 | 34.14 | 40.96 | 16.2 | 3.25 | 90 | 390 | 480 | 27.69231 | 120 | 147.6923 | 0.2307692
|  | La | -0.737 | -3.212 | 1.69 | 1.95 | 1.36 | 1.1 | 1.35 | 3 | 3 | 2 | 0 | 1 | 0 | 538 | 31.1 | 6.15 | 0.19 | 6.2 | 414 | 13.5 | 423 | 4.47 | La | 1.8 | 7500 | 256 | 0.69 | 0.93 | 0.16 | 11.29 | 36.88 | 44.79 | 0 | 7.04 | 3.25 | 10 | 10 | 20 | 3.076923 | 3.076923 | 6.153846 | 1
|  | La | -0.737 | -3.212 | 1.69 | 1.95 | 1.36 | 1.1 | 1.35 | 3 | 3 | 2 | 0 | 1 | 0 | 538 | 31.1 | 6.15 | 0.19 | 6.2 | 414 | 13.5 | 423 | 4.47 | La | 1.8 | 7500 | 276 | 3.76 | 4.09 | -0.12 | 3.43 | 15.27 | 15.95 | 42.11 | 23.23 | 3.25 | 20 | 30 | 50 | 6.153846 | 9.230769 | 15.38462 | 0.6666667
|  | La | -0.737 | -3.212 | 1.69 | 1.95 | 1.36 | 1.1 | 1.35 | 3 | 3 | 2 | 0 | 1 | 0 | 538 | 31.1 | 6.15 | 0.19 | 6.2 | 414 | 13.5 | 423 | 4.47 | La | 1.8 | 11000 | 301 | 7.96 | 8.38 | -0.55 | 3.93 | 21.53 | 17.46 | 42.16 | 14.93 | 3.25 | 70 | 90 | 160 | 21.53846 | 27.69231 | 49.23077 | 0.7777778
|  | La | -0.737 | -3.212 | 1.69 | 1.95 | 1.36 | 1.1 | 1.35 | 3 | 3 | 2 | 0 | 1 | 0 | 538 | 31.1 | 6.15 | 0.19 | 6.2 | 414 | 13.5 | 423 | 4.47 | La | 1.8 | 11000 | 315 | 10.95 | 11.74 | -0.53 | 3.94 | 24.4 | 10.43 | 47.65 | 13.58 | 3.25 | 110 | 80 | 190 | 33.84615 | 24.61538 | 58.46154 | 1.375
|  | La | -0.737 | -3.212 | 1.69 | 1.95 | 1.36 | 1.1 | 1.35 | 3 | 3 | 2 | 0 | 1 | 0 | 538 | 31.1 | 6.15 | 0.19 | 6.2 | 414 | 13.5 | 423 | 4.47 | La | 1.8 | 11000 | 325 | 14.21 | 15.16 | -0.87 | 4.55 | 26.56 | 9.12 | 48.96 | 10.81 | 3.25 | 160 | 90 | 250 | 49.23077 | 27.69231 | 76.92308 | 1.777778
|  | La | -0.737 | -3.212 | 1.69 | 1.95 | 1.36 | 1.1 | 1.35 | 3 | 3 | 2 | 0 | 1 | 0 | 538 | 31.1 | 6.15 | 0.19 | 6.2 | 414 | 13.5 | 423 | 4.47 | La | 1.8 | 11000 | 301 | 6.48 | 7.13 | -0.15 | 5.34 | 25.51 | 14.49 | 40.99 | 13.67 | 3.25 | 70 | 60 | 130 | 21.53846 | 18.46154 | 40 | 1.166667
|  | La | -0.737 | -3.212 | 1.69 | 1.95 | 1.36 | 1.1 | 1.35 | 3 | 3 | 2 | 0 | 1 | 0 | 538 | 31.1 | 6.15 | 0.19 | 6.2 | 414 | 13.5 | 423 | 4.47 | La | 1.8 | 7500 | 325 | 17.21 | 19.52 | 0.16 | 4.24 | 24.58 | 6.71 | 53.91 | 10.55 | 3.25 | 120 | 50 | 170 | 36.92308 | 15.38462 | 52.30769 | 2.4
|  | La | -0.737 | -3.212 | 1.69 | 1.95 | 1.36 | 1.1 | 1.35 | 3 | 3 | 2 | 0 | 1 | 0 | 538 | 31.1 | 6.15 | 0.19 | 6.2 | 414 | 13.5 | 423 | 4.47 | La | 1.8 | 7500 | 344 | 26.63 | 31.12 | 1.07 | 3.8 | 22.18 | 4.68 | 61.33 | 8.01 | 3.25 | 170 | 60 | 230 | 52.30769 | 18.46154 | 70.76923 | 2.833333
|  | La | -0.737 | -3.212 | 1.69 | 1.95 | 1.36 | 1.1 | 1.35 | 3 | 3 | 2 | 0 | 1 | 0 | 538 | 31.1 | 6.15 | 0.19 | 6.2 | 414 | 13.5 | 423 | 4.47 | La | 1.8 | 11000 | 345 | 19.44 | 23.48 | 1.51 | 4.1 | 21.65 | 3.47 | 62.53 | 8.25 | 3.25 | 170 | 50 | 220 | 52.30769 | 15.38462 | 67.69231 | 3.4
|  | La | -0.737 | -3.212 | 1.69 | 1.95 | 1.36 | 1.1 | 1.35 | 3 | 3 | 2 | 0 | 1 | 0 | 538 | 31.1 | 6.15 | 0.19 | 6.2 | 414 | 13.5 | 423 | 4.47 | La | 1.8 | 11000 | 301 | 4.49 | 4.14 | -0.9 | 6.55 | 30.66 | 10.97 | 48.58 | 3.24 | 3.25 | 60 | 30 | 90 | 18.46154 | 9.230769 | 27.69231 | 2
|  | Li | -0.189 | -2.067 | 1.34 | 1.45 | 0.9 | 0.98 | 0.9 | 1 | 1 | 1 | 0 | 0 | 0 | 520 | 24.3 | 0.543 | 3.6 | 3 | 145.92 | 84.7 | 161 | 1.63 | Li | 1.9 | 7500 | 256 | 4.69 | 4.08 | -1.24 | 0.93 | 13.16 | 44.36 | 25.19 | 16.35 | 3.25 | 16 | 65 | 81 | 4.923077 | 20 | 24.92308 | 0.2461538
|  | Li | -0.189 | -2.067 | 1.34 | 1.45 | 0.9 | 0.98 | 0.9 | 1 | 1 | 1 | 0 | 0 | 0 | 520 | 24.3 | 0.543 | 3.6 | 3 | 145.92 | 84.7 | 161 | 1.63 | Li | 1.9 | 7500 | 277 | 10.88 | 10.93 | -1.36 | 0.8 | 10.78 | 38.18 | 28.21 | 22.03 | 3.25 | 31 | 127 | 158 | 9.538462 | 39.07692 | 48.61538 | 0.2440945
|  | Li | -0.189 | -2.067 | 1.34 | 1.45 | 0.9 | 0.98 | 0.9 | 1 | 1 | 1 | 0 | 0 | 0 | 520 | 24.3 | 0.543 | 3.6 | 3 | 145.92 | 84.7 | 161 | 1.63 | Li | 1.9 | 11000 | 302 | 17.98 | 19.44 | -0.88 | 0.66 | 11.38 | 39.35 | 29.36 | 19.26 | 3.25 | 81 | 312 | 393 | 24.92308 | 96 | 120.9231 | 0.2596154
|  | Li | -0.189 | -2.067 | 1.34 | 1.45 | 0.9 | 0.98 | 0.9 | 1 | 1 | 1 | 0 | 0 | 0 | 520 | 24.3 | 0.543 | 3.6 | 3 | 145.92 | 84.7 | 161 | 1.63 | Li | 1.9 | 11000 | 302 | 18.92 | 21.06 | -0.33 | 0.66 | 11.41 | 38.38 | 26.7 | 22.85 | 3.25 | 86 | 325 | 411 | 26.46154 | 100 | 126.4615 | 0.2646154
|  | Li | -0.189 | -2.067 | 1.34 | 1.45 | 0.9 | 0.98 | 0.9 | 1 | 1 | 1 | 0 | 0 | 0 | 520 | 24.3 | 0.543 | 3.6 | 3 | 145.92 | 84.7 | 161 | 1.63 | Li | 1.9 | 11000 | 293 | 2.4 | 2.3 | -0.42 | 2.61 | 17.3 | 33.68 | 47 | 0 | 3.25 | 17 | 38 | 55 | 5.230769 | 11.69231 | 16.92308 | 0.4473684
|  | Li | -0.189 | -2.067 | 1.34 | 1.45 | 0.9 | 0.98 | 0.9 | 1 | 1 | 1 | 0 | 0 | 0 | 520 | 24.3 | 0.543 | 3.6 | 3 | 145.92 | 84.7 | 161 | 1.63 | Li | 1.9 | 11000 | 326 | 8.13 | 9.97 | 0.74 | 2.12 | 17.14 | 17.24 | 52.1 | 11.77 | 3.25 | 56 | 66 | 122 | 17.23077 | 20.30769 | 37.53846 | 0.8484848
|  | Li | -0.189 | -2.067 | 1.34 | 1.45 | 0.9 | 0.98 | 0.9 | 1 | 1 | 1 | 0 | 0 | 0 | 520 | 24.3 | 0.543 | 3.6 | 3 | 145.92 | 84.7 | 161 | 1.63 | Li | 1.9 | 11000 | 350 | 23.88 | 30.27 | 2.93 | 1.79 | 20.33 | 15.91 | 47.91 | 14.39 | 3.25 | 195 | 178 | 373 | 60 | 54.76923 | 114.7692 | 1.095506
|  | Li | -0.189 | -2.067 | 1.34 | 1.45 | 0.9 | 0.98 | 0.9 | 1 | 1 | 1 | 0 | 0 | 0 | 520 | 24.3 | 0.543 | 3.6 | 3 | 145.92 | 84.7 | 161 | 1.63 | Li | 1.8 | 7500 | 257 | 4.74 | 5.34 | 0.03 | 1.82 | 11.87 | 50.36 | 25.26 | 10.69 | 3.25 | 15 | 78 | 93 | 4.615385 | 24 | 28.61538 | 0.1923077
|  | Li | -0.189 | -2.067 | 1.34 | 1.45 | 0.9 | 0.98 | 0.9 | 1 | 1 | 1 | 0 | 0 | 0 | 520 | 24.3 | 0.543 | 3.6 | 3 | 145.92 | 84.7 | 161 | 1.63 | Li | 1.9 | 7500 | 277 | 11.14 | 12.47 | -0.05 | 0.65 | 9.68 | 40.98 | 27.92 | 20.77 | 3.25 | 29 | 139 | 168 | 8.923077 | 42.76923 | 51.69231 | 0.2086331
|  | Li | -0.189 | -2.067 | 1.34 | 1.45 | 0.9 | 0.98 | 0.9 | 1 | 1 | 1 | 0 | 0 | 0 | 520 | 24.3 | 0.543 | 3.6 | 3 | 145.92 | 84.7 | 161 | 1.63 | Li | 1.9 | 11000 | 300 | 19.56 | 21.84 | -0.15 | 0.65 | 12.01 | 41.33 | 29.36 | 16.64 | 3.25 | 92 | 357 | 449 | 28.30769 | 109.8462 | 138.1538 | 0.2577031
|  | Li | -0.189 | -2.067 | 1.34 | 1.45 | 0.9 | 0.98 | 0.9 | 1 | 1 | 1 | 0 | 0 | 0 | 520 | 24.3 | 0.543 | 3.6 | 3 | 145.92 | 84.7 | 161 | 1.63 | Li | 1.9 | 11000 | 305 | 24.49 | 28.21 | 0.67 | 0.42 | 10.32 | 36.55 | 34.9 | 17.8 | 3.25 | 99 | 386 | 485 | 30.46154 | 118.7692 | 149.2308 | 0.2564767
|  | Li | -0.189 | -2.067 | 1.34 | 1.45 | 0.9 | 0.98 | 0.9 | 1 | 1 | 1 | 0 | 0 | 0 | 520 | 24.3 | 0.543 | 3.6 | 3 | 145.92 | 84.7 | 161 | 1.63 | Li | 1.8 | 7500 | 256 | 4.69 | 4.08 | -1.24 | 0.93 | 13.16 | 44.36 | 25.19 | 16.35 | 3.25 | 20 | 70 | 90 | 6.153846 | 21.53846 | 27.69231 | 0.2857143
|  | Li | -0.189 | -2.067 | 1.34 | 1.45 | 0.9 | 0.98 | 0.9 | 1 | 1 | 1 | 0 | 0 | 0 | 520 | 24.3 | 0.543 | 3.6 | 3 | 145.92 | 84.7 | 161 | 1.63 | Li | 1.8 | 7500 | 277 | 10.88 | 10.93 | -1.36 | 0.8 | 10.78 | 38.18 | 28.21 | 22.03 | 3.25 | 30 | 130 | 160 | 9.230769 | 40 | 49.23077 | 0.2307692
|  | Li | -0.189 | -2.067 | 1.34 | 1.45 | 0.9 | 0.98 | 0.9 | 1 | 1 | 1 | 0 | 0 | 0 | 520 | 24.3 | 0.543 | 3.6 | 3 | 145.92 | 84.7 | 161 | 1.63 | Li | 1.8 | 11000 | 302 | 17.98 | 19.44 | -0.88 | 0.66 | 11.38 | 39.35 | 29.36 | 19.26 | 3.25 | 80 | 310 | 390 | 24.61538 | 95.38462 | 120 | 0.2580645
|  | Li | -0.189 | -2.067 | 1.34 | 1.45 | 0.9 | 0.98 | 0.9 | 1 | 1 | 1 | 0 | 0 | 0 | 520 | 24.3 | 0.543 | 3.6 | 3 | 145.92 | 84.7 | 161 | 1.63 | Li | 1.8 | 11000 | 302 | 18.92 | 21.06 | -0.33 | 0.66 | 11.41 | 38.38 | 26.7 | 22.85 | 3.25 | 90 | 320 | 410 | 27.69231 | 98.46154 | 126.1538 | 0.28125
|  | Li | -0.189 | -2.067 | 1.34 | 1.45 | 0.9 | 0.98 | 0.9 | 1 | 1 | 1 | 0 | 0 | 0 | 520 | 24.3 | 0.543 | 3.6 | 3 | 145.92 | 84.7 | 161 | 1.63 | Li | 1.8 | 11000 | 293 | 2.4 | 2.3 | -0.42 | 2.61 | 17.3 | 33.68 | 47 | 0 | 3.25 | 20 | 40 | 60 | 6.153846 | 12.30769 | 18.46154 | 0.5
|  | Li | -0.189 | -2.067 | 1.34 | 1.45 | 0.9 | 0.98 | 0.9 | 1 | 1 | 1 | 0 | 0 | 0 | 520 | 24.3 | 0.543 | 3.6 | 3 | 145.92 | 84.7 | 161 | 1.63 | Li | 1.8 | 11000 | 326 | 8.13 | 9.97 | 0.74 | 2.12 | 17.14 | 17.24 | 52.1 | 11.77 | 3.25 | 60 | 70 | 130 | 18.46154 | 21.53846 | 40 | 0.8571429
|  | Li | -0.189 | -2.067 | 1.34 | 1.45 | 0.9 | 0.98 | 0.9 | 1 | 1 | 1 | 0 | 0 | 0 | 520 | 24.3 | 0.543 | 3.6 | 3 | 145.92 | 84.7 | 161 | 1.63 | Li | 1.8 | 11000 | 350 | 23.88 | 30.27 | 2.93 | 1.79 | 20.33 | 15.91 | 47.91 | 14.39 | 3.25 | 200 | 180 | 380 | 61.53846 | 55.38462 | 116.9231 | 1.111111
|  | Li | -0.189 | -2.067 | 1.34 | 1.45 | 0.9 | 0.98 | 0.9 | 1 | 1 | 1 | 0 | 0 | 0 | 520 | 24.3 | 0.543 | 3.6 | 3 | 145.92 | 84.7 | 161 | 1.63 | Li | 1.8 | 7500 | 257 | 4.74 | 5.34 | 0.03 | 1.82 | 11.87 | 50.36 | 25.26 | 10.69 | 3.25 | 20 | 80 | 100 | 6.153846 | 24.61538 | 30.76923 | 0.25
|  | Li | -0.189 | -2.067 | 1.34 | 1.45 | 0.9 | 0.98 | 0.9 | 1 | 1 | 1 | 0 | 0 | 0 | 520 | 24.3 | 0.543 | 3.6 | 3 | 145.92 | 84.7 | 161 | 1.63 | Li | 1.8 | 7500 | 277 | 11.14 | 12.47 | -0.05 | 0.65 | 9.68 | 40.98 | 27.92 | 20.77 | 3.25 | 30 | 140 | 170 | 9.230769 | 43.07692 | 52.30769 | 0.2142857
|  | Li | -0.189 | -2.067 | 1.34 | 1.45 | 0.9 | 0.98 | 0.9 | 1 | 1 | 1 | 0 | 0 | 0 | 520 | 24.3 | 0.543 | 3.6 | 3 | 145.92 | 84.7 | 161 | 1.63 | Li | 1.8 | 11000 | 300 | 19.56 | 21.84 | -0.15 | 0.65 | 12.01 | 41.33 | 29.36 | 16.64 | 3.25 | 90 | 360 | 450 | 27.69231 | 110.7692 | 138.4615 | 0.25
|  | Li | -0.189 | -2.067 | 1.34 | 1.45 | 0.9 | 0.98 | 0.9 | 1 | 1 | 1 | 0 | 0 | 0 | 520 | 24.3 | 0.543 | 3.6 | 3 | 145.92 | 84.7 | 161 | 1.63 | Li | 1.8 | 11000 | 305 | 24.49 | 28.21 | 0.67 | 0.42 | 10.32 | 36.55 | 34.9 | 17.81 | 3.25 | 100 | 390 | 490 | 30.76923 | 120 | 150.7692 | 0.2564103
|  | Mo | -0.189 | -2.018 | 1.45 | 1.45 | 0.79 | 2.16 | 1.94 | 5.78 | 6 | 1 | 0 | 5 | 0 | 684 | 12.8 | 10.2 | 0.25 | 32 | 598 | 138 | 658 | 6.82 | Mo | 1.8 | 7500 | 256 | 21.22 | 24.89 | 1.07 | 1.78 | 20.46 | 22.76 | 32.11 | 22.88 | 3.25 | 110 | 140 | 250 | 33.84615 | 43.07692 | 76.92308 | 0.44
|  | Mo | -0.189 | -2.018 | 1.45 | 1.45 | 0.79 | 2.16 | 1.94 | 5.78 | 6 | 1 | 0 | 5 | 0 | 684 | 12.8 | 10.2 | 0.25 | 32 | 598 | 138 | 658 | 6.82 | Mo | 1.8 | 7500 | 275 | 33.52 | 41.92 | 4.25 | 1.15 | 17.76 | 14.58 | 36.99 | 29.52 | 3.25 | 160 | 150 | 310 | 49.23077 | 46.15385 | 95.38462 | 0.516129
|  | Mo | -0.189 | -2.018 | 1.45 | 1.45 | 0.79 | 2.16 | 1.94 | 5.78 | 6 | 1 | 0 | 5 | 0 | 684 | 12.8 | 10.2 | 0.25 | 32 | 598 | 138 | 658 | 6.82 | Mo | 1.8 | 11000 | 298 | 30.06 | 38.95 | 4.95 | 0.88 | 13.45 | 22.79 | 44.18 | 18.69 | 3.25 | 170 | 310 | 480 | 52.30769 | 95.38462 | 147.6923 | 0.3541667
|  | Mo | -0.189 | -2.018 | 1.45 | 1.45 | 0.79 | 2.16 | 1.94 | 5.78 | 6 | 1 | 0 | 5 | 0 | 684 | 12.8 | 10.2 | 0.25 | 32 | 598 | 138 | 658 | 6.82 | Mo | 1.8 | 11000 | 314 | 30.6 | 41.62 | 7.3 | 1.25 | 15.28 | 14.78 | 54.99 | 13.71 | 3.25 | 200 | 200 | 400 | 61.53846 | 61.53846 | 123.0769 | 0.5
|  | Mo | -0.189 | -2.018 | 1.45 | 1.45 | 0.79 | 2.16 | 1.94 | 5.78 | 6 | 1 | 0 | 5 | 0 | 684 | 12.8 | 10.2 | 0.25 | 32 | 598 | 138 | 658 | 6.82 | Mo | 1.8 | 11000 | 325 | 30.53 | 44.75 | 10.38 | 1.56 | 3.56 | 8.18 | 66.97 | 19.73 | 3.25 | 40 | 110 | 150 | 12.30769 | 33.84615 | 46.15385 | 0.2666667
|  | Mo | -0.189 | -2.018 | 1.45 | 1.45 | 0.79 | 2.16 | 1.94 | 5.78 | 6 | 1 | 0 | 5 | 0 | 684 | 12.8 | 10.2 | 0.25 | 32 | 598 | 138 | 658 | 6.82 | Mo | 1.8 | 15000 | 324 | 25.86 | 34.63 | 5.55 | 2.04 | 13.31 | 9.58 | 59.33 | 15.74 | 3.25 | 200 | 150 | 350 | 61.53846 | 46.15385 | 107.6923 | 0.5714286
|  | Mo | -0.189 | -2.018 | 1.45 | 1.45 | 0.79 | 2.16 | 1.94 | 5.78 | 6 | 1 | 0 | 5 | 0 | 684 | 12.8 | 10.2 | 0.25 | 32 | 598 | 138 | 658 | 6.82 | Mo | 1.8 | 15000 | 316 | 21.06 | 27.28 | 3.58 | 2.13 | 13.16 | 10.78 | 57.25 | 16.67 | 3.25 | 160 | 140 | 300 | 49.23077 | 43.07692 | 92.30769 | 0.5333333
|  | Pt | 0.00624 | -0.932 | 1.28 | 1.35 | 0.74 | 2.28 | 1.91 | 5.78 | 10 | 1 | 0 | 9 | 14 | 868 | 6.5 | 21.4 | 0.13 | 19.6 | 510 | 71.6 | 565 | 5.84 | Pt | 1.8 | 7500 | 255 | 13 | 14.51 | -0.14 | 0.23 | 5.42 | 45.92 | 24.71 | 23.71 | 3.25 | 20 | 180 | 200 | 6.153846 | 55.38462 | 61.53846 | 0.1111111
|  | Pt | 0.00624 | -0.932 | 1.28 | 1.35 | 0.74 | 2.28 | 1.91 | 5.78 | 10 | 1 | 0 | 9 | 14 | 868 | 6.5 | 21.4 | 0.13 | 19.6 | 510 | 71.6 | 565 | 5.84 | Pt | 1.8 | 7500 | 275 | 26.5 | 29.28 | -0.52 | 0.18 | 4.72 | 39.44 | 27.74 | 27.91 | 3.25 | 30 | 300 | 330 | 9.230769 | 92.30769 | 101.5385 | 0.1
|  | Pt | 0.00624 | -0.932 | 1.28 | 1.35 | 0.74 | 2.28 | 1.91 | 5.78 | 10 | 1 | 0 | 9 | 14 | 868 | 6.5 | 21.4 | 0.13 | 19.6 | 510 | 71.6 | 565 | 5.84 | Pt | 1.8 | 11000 | 306 | 32.59 | 36.57 | -0.11 | 0.16 | 5.38 | 30.61 | 37.17 | 26.69 | 3.25 | 70 | 430 | 500 | 21.53846 | 132.3077 | 153.8462 | 0.1627907
|  | Pt | 0.00624 | -0.932 | 1.28 | 1.35 | 0.74 | 2.28 | 1.91 | 5.78 | 10 | 1 | 0 | 9 | 14 | 868 | 6.5 | 21.4 | 0.13 | 19.6 | 510 | 71.6 | 565 | 5.84 | Pt | 1.8 | 11000 | 300 | 30.83 | 34.65 | 0.07 | 0.18 | 5.06 | 32.96 | 36.57 | 25.22 | 3.25 | 60 | 430 | 490 | 18.46154 | 132.3077 | 150.7692 | 0.1395349
|  | Pt | 0.00624 | -0.932 | 1.28 | 1.35 | 0.74 | 2.28 | 1.91 | 5.78 | 10 | 1 | 0 | 9 | 14 | 868 | 6.5 | 21.4 | 0.13 | 19.6 | 510 | 71.6 | 565 | 5.84 | Pt | 1.8 | 11000 | 313 | 40.32 | 45.32 | -0.05 | 0.14 | 6.74 | 32.41 | 37.93 | 22.78 | 3.25 | 110 | 560 | 670 | 33.84615 | 172.3077 | 206.1538 | 0.1964286
|  | Pt | 0.00624 | -0.932 | 1.28 | 1.35 | 0.74 | 2.28 | 1.91 | 5.78 | 10 | 1 | 0 | 9 | 14 | 868 | 6.5 | 21.4 | 0.13 | 19.6 | 510 | 71.6 | 565 | 5.84 | Pt | 1.8 | 11000 | 307 | 28.28 | 31.6 | -0.29 | 0.26 | 6.02 | 29.56 | 43.46 | 20.7 | 3.25 | 70 | 360 | 430 | 21.53846 | 110.7692 | 132.3077 | 0.1944444
|  | Pt | 0.00624 | -0.932 | 1.28 | 1.35 | 0.74 | 2.28 | 1.91 | 5.78 | 10 | 1 | 0 | 9 | 14 | 868 | 6.5 | 21.4 | 0.13 | 19.6 | 510 | 71.6 | 565 | 5.84 | Pt | 1.8 | 15000 | 315 | 25.21 | 28.29 | -0.13 | 0.29 | 6.66 | 31.3 | 41.31 | 20.43 | 3.25 | 90 | 450 | 540 | 27.69231 | 138.4615 | 166.1538 | 0.2
|  | Ru | 0.0323 | -1.468 | 1.26 | 1.3 | 0.82 | 2.2 | 1.97 | 5.78 | 8 | 1 | 0 | 7 | 0 | 710 | 9.6 | 12.4 | 0.238 | 24 | 595 | 117 | 643 | 6.74 | Ru | 1.8 | 7500 | 256 | 19.28 | 22.02 | 0.25 | 0 | 3.43 | 32.46 | 19.63 | 44.47 | 3.25 | 20 | 180 | 200 | 6.153846 | 55.38462 | 61.53846 | 0.1111111
|  | Ru | 0.0323 | -1.468 | 1.26 | 1.3 | 0.82 | 2.2 | 1.97 | 5.78 | 8 | 1 | 0 | 7 | 0 | 710 | 9.6 | 12.4 | 0.238 | 24 | 595 | 117 | 643 | 6.74 | Ru | 1.8 | 7500 | 274 | 35.81 | 40.37 | -0.06 | 0 | 2.89 | 21.6 | 21.41 | 54.1 | 3.25 | 30 | 220 | 250 | 9.230769 | 67.69231 | 76.92308 | 0.1363636
|  | Ru | 0.0323 | -1.468 | 1.26 | 1.3 | 0.82 | 2.2 | 1.97 | 5.78 | 8 | 1 | 0 | 7 | 0 | 710 | 9.6 | 12.4 | 0.238 | 24 | 595 | 117 | 643 | 6.74 | Ru | 1.8 | 11000 | 300 | 43.38 | 49.61 | 0.26 | 0 | 4.04 | 20.29 | 32.06 | 43.62 | 3.25 | 70 | 370 | 440 | 21.53846 | 113.8462 | 135.3846 | 0.1891892
|  | Ru | 0.0323 | -1.468 | 1.26 | 1.3 | 0.82 | 2.2 | 1.97 | 5.78 | 8 | 1 | 0 | 7 | 0 | 710 | 9.6 | 12.4 | 0.238 | 24 | 595 | 117 | 643 | 6.74 | Ru | 1.8 | 11000 | 313 | 44.09 | 50.6 | 0.55 | 0.1 | 5.1 | 17.41 | 41.13 | 36.26 | 3.25 | 90 | 320 | 410 | 27.69231 | 98.46154 | 126.1538 | 0.28125
|  | Ru | 0.0323 | -1.468 | 1.26 | 1.3 | 0.82 | 2.2 | 1.97 | 5.78 | 8 | 1 | 0 | 7 | 0 | 710 | 9.6 | 12.4 | 0.238 | 24 | 595 | 117 | 643 | 6.74 | Ru | 1.8 | 11000 | 323 | 38.33 | 44.78 | 1.4 | 0.29 | 6.63 | 16.33 | 49.32 | 27.44 | 3.25 | 100 | 260 | 360 | 30.76923 | 80 | 110.7692 | 0.3846154
|  | Ru | 0.0323 | -1.468 | 1.26 | 1.3 | 0.82 | 2.2 | 1.97 | 5.78 | 8 | 1 | 0 | 7 | 0 | 710 | 9.6 | 12.4 | 0.238 | 24 | 595 | 117 | 643 | 6.74 | Ru | 1.8 | 15000 | 325 | 25.83 | 29.48 | 0.2 | 0.39 | 6.1 | 13.52 | 55.35 | 24.65 | 3.25 | 80 | 190 | 270 | 24.61538 | 58.46154 | 83.07692 | 0.4210526
|  | Ru | 0.0323 | -1.468 | 1.26 | 1.3 | 0.82 | 2.2 | 1.97 | 5.78 | 8 | 1 | 0 | 7 | 0 | 710 | 9.6 | 12.4 | 0.238 | 24 | 595 | 117 | 643 | 6.74 | Ru | 1.8 | 15000 | 303 | 15.26 | 17.17 | -0.11 | 0.56 | 6.44 | 22.86 | 46.42 | 23.72 | 3.25 | 50 | 200 | 250 | 15.38462 | 61.53846 | 76.92308 | 0.25
|  | Ru | 0.0323 | -1.468 | 1.26 | 1.3 | 0.82 | 2.2 | 1.97 | 5.78 | 8 | 1 | 0 | 7 | 0 | 710 | 9.6 | 12.4 | 0.238 | 24 | 595 | 117 | 643 | 6.74 | Ru | 1.8 | 11000 | 302 | 23.25 | 26.62 | 0.34 | 0.39 | 6.41 | 19.79 | 42.36 | 31.06 | 3.25 | 60 | 190 | 250 | 18.46154 | 58.46154 | 76.92308 | 0.3157895
|  | V | -0.386 | -2.485 | 1.25 | 1.35 | 0.68 | 1.63 | 2.22 | 5 | 5 | 2 | 0 | 3 | 0 | 651 | 12.4 | 6.11 | 0.49 | 20.9 | 453 | 30.7 | 514 | 5.31 | V | 1.8 | 7500 | 255 | 13.59 | 15.37 | 0.01 | 0.87 | 10.03 | 29.22 | 29.56 | 30.32 | 3.25 | 40 | 110 | 150 | 12.30769 | 33.84615 | 46.15385 | 0.3636364
|  | V | -0.386 | -2.485 | 1.25 | 1.35 | 0.68 | 1.63 | 2.22 | 5 | 5 | 2 | 0 | 3 | 0 | 651 | 12.4 | 6.11 | 0.49 | 20.9 | 453 | 30.7 | 514 | 5.31 | V | 1.8 | 7500 | 275 | 24.08 | 26.76 | -0.44 | 1.16 | 12.63 | 21.52 | 36.92 | 27.77 | 3.25 | 80 | 140 | 220 | 24.61538 | 43.07692 | 67.69231 | 0.5714286
|  | V | -0.386 | -2.485 | 1.25 | 1.35 | 0.68 | 1.63 | 2.22 | 5 | 5 | 2 | 0 | 3 | 0 | 651 | 12.4 | 6.11 | 0.49 | 20.9 | 453 | 30.7 | 514 | 5.31 | V | 1.8 | 11000 | 299 | 31.46 | 37.06 | 1.35 | 1.42 | 11.77 | 16.73 | 47.47 | 22.61 | 3.25 | 150 | 220 | 370 | 46.15385 | 67.69231 | 113.8462 | 0.6818182
|  | V | -0.386 | -2.485 | 1.25 | 1.35 | 0.68 | 1.63 | 2.22 | 5 | 5 | 2 | 0 | 3 | 0 | 651 | 12.4 | 6.11 | 0.49 | 20.9 | 453 | 30.7 | 514 | 5.31 | V | 1.8 | 11000 | 314 | 27.96 | 32.22 | 0.45 | 3.44 | 12.41 | 10.77 | 58.05 | 15.33 | 3.25 | 140 | 120 | 260 | 43.07692 | 36.92308 | 80 | 1.166667
|  | V | -0.386 | -2.485 | 1.25 | 1.35 | 0.68 | 1.63 | 2.22 | 5 | 5 | 2 | 0 | 3 | 0 | 651 | 12.4 | 6.11 | 0.49 | 20.9 | 453 | 30.7 | 514 | 5.31 | V | 1.8 | 15000 | 315 | 21.64 | 25.04 | 0.62 | 5.8 | 11.49 | 12.18 | 56.41 | 14.12 | 3.25 | 130 | 140 | 270 | 40 | 43.07692 | 83.07692 | 0.9285714
|  | V | -0.386 | -2.485 | 1.25 | 1.35 | 0.68 | 1.63 | 2.22 | 5 | 5 | 2 | 0 | 3 | 0 | 651 | 12.4 | 6.11 | 0.49 | 20.9 | 453 | 30.7 | 514 | 5.31 | V | 1.8 | 7500 | 275 | 14.19 | 16.63 | 0.52 | 0.56 | 8.21 | 36.28 | 39.62 | 15.33 | 3.25 | 30 | 150 | 180 | 9.230769 | 46.15385 | 55.38462 | 0.2
|  | Sn | -0.463 | -1.646 | 1.41 | 1.45 | 0.69 | 1.96 | 1.88 | 4 | 4 | 2 | 2 | 10 | 0 | 709 | 7.7 | 7.31 | 0.227 | 7.029 | 295.8 | 66.6 | 302 | 3.14 | Sn | 1.8 | 7500 | 256 | 2.67 | 3.09 | 0.08 | 2.39 | 21.83 | 37.01 | 37.73 | 1.02 | 3.25 | 20 | 30 | 50 | 6.153846 | 9.230769 | 15.38462 | 0.6666667
|  | Sn | -0.463 | -1.646 | 1.41 | 1.45 | 0.69 | 1.96 | 1.88 | 4 | 4 | 2 | 2 | 10 | 0 | 709 | 7.7 | 7.31 | 0.227 | 7.029 | 295.8 | 66.6 | 302 | 3.14 | Sn | 1.8 | 7500 | 276 | 7.86 | 9.65 | 0.81 | 0.75 | 13.57 | 20.45 | 35.75 | 29.47 | 3.25 | 30 | 50 | 80 | 9.230769 | 15.38462 | 24.61538 | 0.6
|  | Sn | -0.463 | -1.646 | 1.41 | 1.45 | 0.69 | 1.96 | 1.88 | 4 | 4 | 2 | 2 | 10 | 0 | 709 | 7.7 | 7.31 | 0.227 | 7.029 | 295.8 | 66.6 | 302 | 3.14 | Sn | 1.8 | 11000 | 299 | 11.75 | 13.84 | 0.59 | 1.04 | 17.55 | 29.51 | 37.29 | 14.61 | 3.25 | 80 | 150 | 230 | 24.61538 | 46.15385 | 70.76923 | 0.5333333
|  | Sn | -0.463 | -1.646 | 1.41 | 1.45 | 0.69 | 1.96 | 1.88 | 4 | 4 | 2 | 2 | 10 | 0 | 709 | 7.7 | 7.31 | 0.227 | 7.029 | 295.8 | 66.6 | 302 | 3.14 | Sn | 1.8 | 11000 | 314 | 16.93 | 19.11 | 0.14 | 0.94 | 17.21 | 21.59 | 42.59 | 17.66 | 3.25 | 120 | 160 | 280 | 36.92308 | 49.23077 | 86.15385 | 0.75
|  | Sn | -0.463 | -1.646 | 1.41 | 1.45 | 0.69 | 1.96 | 1.88 | 4 | 4 | 2 | 2 | 10 | 0 | 709 | 7.7 | 7.31 | 0.227 | 7.029 | 295.8 | 66.6 | 302 | 3.14 | Sn | 1.8 | 11000 | 325 | 21.58 | 23.84 | -0.51 | 1.07 | 18.44 | 21.07 | 43.6 | 15.82 | 3.25 | 160 | 200 | 360 | 49.23077 | 61.53846 | 110.7692 | 0.8
|  | Sn | -0.463 | -1.646 | 1.41 | 1.45 | 0.69 | 1.96 | 1.88 | 4 | 4 | 2 | 2 | 10 | 0 | 709 | 7.7 | 7.31 | 0.227 | 7.029 | 295.8 | 66.6 | 302 | 3.14 | Sn | 1.8 | 15000 | 325 | 14.87 | 16.44 | -0.36 | 1.23 | 17.59 | 19 | 45.96 | 16.22 | 3.25 | 140 | 160 | 300 | 43.07692 | 49.23077 | 92.30769 | 0.875
|  | Sn | -0.463 | -1.646 | 1.41 | 1.45 | 0.69 | 1.96 | 1.88 | 4 | 4 | 2 | 2 | 10 | 0 | 709 | 7.7 | 7.31 | 0.227 | 7.029 | 295.8 | 66.6 | 302 | 3.14 | Sn | 1.8 | 11000 | 342 | 24.06 | 27.46 | 0.33 | 1.27 | 19.16 | 15.39 | 49.97 | 14.21 | 3.25 | 180 | 160 | 340 | 55.38462 | 49.23077 | 104.6154 | 1.125

## Blind Set
P1 | FE | OE | Covalent Radius | ionic radius | crystal radius | Pauling Electronegativity | MB electonegativity | metallic valence | valence electrons | valence s | valence p | valence d | valence f | ionization potential | polarizability | Density | specific heat | heat of fusion | heat of vaporization | thermal conductivity | heat atomization | Cohesive energy | H2CO | GHSV | Temp | Carbon conv (%) | CO conv (%) | CO conv to CO2 (%) | SMeOH | SC2+ | SC2+ Oxy | Smethane | SHC | STY | C2OXY_STY | TOT_X2OXY | F_STY | F_C2OXY | F_TOT | Alcohol Ratio
Ni | 0.0702 | -0.894 | 1.21 | 1.35 | 0.7 | 1.91 | 1.76 | 5.78 | 10 | 2 | 0 | 8 | 0 | 737 | 6.8 | 8.9 | 0.44 | 17.47 | 370.4 | 90.7 | 430 | 4.44 | 1.8 | 7500 | 256 | 7.74 | 8.17 | -0.58 | 0 | 9.71 | 46.05 | 33.41 | 10.83 | 21 | 112 | 133 | 6.461538 | 34.46154 | 40.92308 | 0.1875
Ni | 0.0702 | -0.894 | 1.21 | 1.35 | 0.7 | 1.91 | 1.76 | 5.78 | 10 | 2 | 0 | 8 | 0 | 737 | 6.8 | 8.9 | 0.44 | 17.47 | 370.4 | 90.7 | 430 | 4.44 | 1.8 | 7500 | 277 | 16.67 | 18.44 | -0.27 | 0 | 7.94 | 37.72 | 36.85 | 17.48 | 36 | 192 | 228 | 11.07692 | 59.07692 | 70.15385 | 0.1875
Ni | 0.0702 | -0.894 | 1.21 | 1.35 | 0.7 | 1.91 | 1.76 | 5.78 | 10 | 2 | 0 | 8 | 0 | 737 | 6.8 | 8.9 | 0.44 | 17.47 | 370.4 | 90.7 | 430 | 4.44 | 1.8 | 11000 | 300 | 18 | 19.66 | -0.52 | 0 | 8.59 | 24.17 | 51.32 | 15.91 | 65 | 202 | 267 | 20 | 62.15385 | 82.15385 | 0.3217822
Ni | 0.0702 | -0.894 | 1.21 | 1.35 | 0.7 | 1.91 | 1.76 | 5.78 | 10 | 2 | 0 | 8 | 0 | 737 | 6.8 | 8.9 | 0.44 | 17.47 | 370.4 | 90.7 | 430 | 4.44 | 1.8 | 11000 | 305 | 18.25 | 19.96 | -0.48 | 0 | 11.11 | 28.57 | 46.16 | 14.16 | 86 | 236 | 322 | 26.46154 | 72.61538 | 99.07692 | 0.3644068
Ni | 0.0702 | -0.894 | 1.21 | 1.35 | 0.7 | 1.91 | 1.76 | 5.78 | 10 | 2 | 0 | 8 | 0 | 737 | 6.8 | 8.9 | 0.44 | 17.47 | 370.4 | 90.7 | 430 | 4.44 | 1.8 | 11000 | 325 | 34.06 | 39.05 | 1 | 0 | 11.86 | 20.6 | 56.1 | 11.44 | 169 | 307 | 476 | 52 | 94.46154 | 146.4615 | 0.5504886
Ni | 0.0702 | -0.894 | 1.21 | 1.35 | 0.7 | 1.91 | 1.76 | 5.78 | 10 | 2 | 0 | 8 | 0 | 737 | 6.8 | 8.9 | 0.44 | 17.47 | 370.4 | 90.7 | 430 | 4.44 | 1.8 | 7500 | 312 | 36.91 | 42.42 | 1.08 | 0 | 11.33 | 26.08 | 49.15 | 13.44 | 116 | 281 | 397 | 35.69231 | 86.46154 | 122.1538 | 0.4128114
Ni | 0.0702 | -0.894 | 1.21 | 1.35 | 0.7 | 1.91 | 1.76 | 5.78 | 10 | 2 | 0 | 8 | 0 | 737 | 6.8 | 8.9 | 0.44 | 17.47 | 370.4 | 90.7 | 430 | 4.44 | 1.8 | 7500 | 277 | 11.99 | 12.9 | -0.61 | 0 | 13.4 | 37.34 | 36.45 | 12.8 | 44 | 135 | 179 | 13.53846 | 41.53846 | 55.07692 | 0.3259259
Ni | 0.0702 | -0.894 | 1.21 | 1.35 | 0.7 | 1.91 | 1.76 | 5.78 | 10 | 2 | 0 | 8 | 0 | 737 | 6.8 | 8.9 | 0.44 | 17.47 | 370.4 | 90.7 | 430 | 4.44 | 1.8 | 7500 | 256 | 7.74 | 8.17 | -0.58 | 0 | 9.71 | 46.05 | 33.41 | 10.83 | 20 | 110 | 130 | 6.153846 | 33.84615 | 40 | 0.1818182
Ni | 0.0702 | -0.894 | 1.21 | 1.35 | 0.7 | 1.91 | 1.76 | 5.78 | 10 | 2 | 0 | 8 | 0 | 737 | 6.8 | 8.9 | 0.44 | 17.47 | 370.4 | 90.7 | 430 | 4.44 | 1.8 | 7500 | 277 | 16.67 | 18.44 | -0.27 | 0 | 7.94 | 37.72 | 36.85 | 17.48 | 40 | 190 | 230 | 12.30769 | 58.46154 | 70.76923 | 0.2105263
Ni | 0.0702 | -0.894 | 1.21 | 1.35 | 0.7 | 1.91 | 1.76 | 5.78 | 10 | 2 | 0 | 8 | 0 | 737 | 6.8 | 8.9 | 0.44 | 17.47 | 370.4 | 90.7 | 430 | 4.44 | 1.8 | 11000 | 300 | 18 | 19.66 | -0.52 | 0 | 8.59 | 24.17 | 51.32 | 15.91 | 60 | 200 | 260 | 18.46154 | 61.53846 | 80 | 0.3
Ni | 0.0702 | -0.894 | 1.21 | 1.35 | 0.7 | 1.91 | 1.76 | 5.78 | 10 | 2 | 0 | 8 | 0 | 737 | 6.8 | 8.9 | 0.44 | 17.47 | 370.4 | 90.7 | 430 | 4.44 | 1.8 | 11000 | 305 | 18.25 | 19.96 | -0.48 | 0 | 11.11 | 28.57 | 46.16 | 14.16 | 90 | 240 | 330 | 27.69231 | 73.84615 | 101.5385 | 0.375
Ni | 0.0702 | -0.894 | 1.21 | 1.35 | 0.7 | 1.91 | 1.76 | 5.78 | 10 | 2 | 0 | 8 | 0 | 737 | 6.8 | 8.9 | 0.44 | 17.47 | 370.4 | 90.7 | 430 | 4.44 | 1.8 | 11000 | 325 | 34.06 | 39.05 | 1 | 0 | 11.86 | 20.6 | 56.1 | 11.44 | 170 | 310 | 480 | 52.30769 | 95.38462 | 147.6923 | 0.5483871
Ni | 0.0702 | -0.894 | 1.21 | 1.35 | 0.7 | 1.91 | 1.76 | 5.78 | 10 | 2 | 0 | 8 | 0 | 737 | 6.8 | 8.9 | 0.44 | 17.47 | 370.4 | 90.7 | 430 | 4.44 | 1.8 | 7500 | 312 | 36.91 | 42.42 | 1.08 | 0 | 11.33 | 26.08 | 49.15 | 13.45 | 120 | 280 | 400 | 36.92308 | 86.15385 | 123.0769 | 0.4285714
Ni | 0.0702 | -0.894 | 1.21 | 1.35 | 0.7 | 1.91 | 1.76 | 5.78 | 10 | 2 | 0 | 8 | 0 | 737 | 6.8 | 8.9 | 0.44 | 17.47 | 370.4 | 90.7 | 430 | 4.44 | 1.8 | 7500 | 277 | 11.99 | 12.9 | -0.61 | 0 | 13.4 | 37.34 | 36.45 | 12.8 | 40 | 130 | 170 | 12.30769 | 40 | 52.30769 | 0.3076923
Pd | 0.0926 | -0.799 | 1.31 | 1.4 | 0.78 | 2.2 | 2.08 | 5.78 | 10 | 0 | 0 | 10 | 0 | 804 | 4.8 | 12 | 0.24 | 17.6 | 357 | 71.8 | 378 | 3.89 | 1.8 | 7500 | 256 | 6.08 | 7.12 | 0.29 | 0.83 | 7.14 | 42.61 | 37.77 | 11.64 | 10 | 80 | 90 | 3.076923 | 24.61538 | 27.69231 | 0.125
Pd | 0.0926 | -0.799 | 1.31 | 1.4 | 0.78 | 2.2 | 2.08 | 5.78 | 10 | 0 | 0 | 10 | 0 | 804 | 4.8 | 12 | 0.24 | 17.6 | 357 | 71.8 | 378 | 3.89 | 1.8 | 7500 | 275 | 12.62 | 13.97 | -0.25 | 0.52 | 6.74 | 35.16 | 38.21 | 19.37 | 20 | 140 | 160 | 6.153846 | 43.07692 | 49.23077 | 0.1428571
Pd | 0.0926 | -0.799 | 1.31 | 1.4 | 0.78 | 2.2 | 2.08 | 5.78 | 10 | 0 | 0 | 10 | 0 | 804 | 4.8 | 12 | 0.24 | 17.6 | 357 | 71.8 | 378 | 3.89 | 1.8 | 11000 | 300 | 16.66 | 18.18 | -0.56 | 0.93 | 10.34 | 29.73 | 45.44 | 13.56 | 70 | 230 | 300 | 21.53846 | 70.76923 | 92.30769 | 0.3043478
Pd | 0.0926 | -0.799 | 1.31 | 1.4 | 0.78 | 2.2 | 2.08 | 5.78 | 10 | 0 | 0 | 10 | 0 | 804 | 4.8 | 12 | 0.24 | 17.6 | 357 | 71.8 | 378 | 3.89 | 1.8 | 11000 | 323 | 21.14 | 24.03 | 0.24 | 1.05 | 9.99 | 15.44 | 60.2 | 13.32 | 90 | 150 | 240 | 27.69231 | 46.15385 | 73.84615 | 0.6
Pd | 0.0926 | -0.799 | 1.31 | 1.4 | 0.78 | 2.2 | 2.08 | 5.78 | 10 | 0 | 0 | 10 | 0 | 804 | 4.8 | 12 | 0.24 | 17.6 | 357 | 71.8 | 378 | 3.89 | 1.8 | 11000 | 314 | 17.14 | 19.73 | 0.5 | 1.31 | 9.33 | 15.81 | 52.5 | 21.05 | 70 | 130 | 200 | 21.53846 | 40 | 61.53846 | 0.5384615
Pd | 0.0926 | -0.799 | 1.31 | 1.4 | 0.78 | 2.2 | 2.08 | 5.78 | 10 | 0 | 0 | 10 | 0 | 804 | 4.8 | 12 | 0.24 | 17.6 | 357 | 71.8 | 378 | 3.89 | 1.8 | 11000 | 302 | 11.18 | 12.73 | 0.15 | 0.63 | 4.25 | 14.74 | 59.75 | 20.61 | 20 | 80 | 100 | 6.153846 | 24.61538 | 30.76923 | 0.25
W | -0.262 | -2.175 | 1.46 | 1.35 | 0.74 | 2.36 | 1.79 | 5.78 | 6 | 2 | 0 | 4 | 14 | 770 | 11.1 | 19.3 | 0.13 | 35.4 | 824 | 174 | 849 | 8.9 | 1.8 | 7500 | 256 | 5.92 | 6.08 | -0.53 | 2.94 | 23.09 | 40.44 | 20.74 | 12.79 | 40 | 70 | 110 | 12.30769 | 21.53846 | 33.84615 | 0.5714286
W | -0.262 | -2.175 | 1.46 | 1.35 | 0.74 | 2.36 | 1.79 | 5.78 | 6 | 2 | 0 | 4 | 14 | 770 | 11.1 | 19.3 | 0.13 | 35.4 | 824 | 174 | 849 | 8.9 | 1.8 | 7500 | 275 | 17.88 | 23.57 | 3.58 | 0 | 9.69 | 9.96 | 45.79 | 34.57 | 50 | 50 | 100 | 15.38462 | 15.38462 | 30.76923 | 1
W | -0.262 | -2.175 | 1.46 | 1.35 | 0.74 | 2.36 | 1.79 | 5.78 | 6 | 2 | 0 | 4 | 14 | 770 | 11.1 | 19.3 | 0.13 | 35.4 | 824 | 174 | 849 | 8.9 | 1.8 | 11000 | 299 | 25.26 | 31.32 | 2.98 | 0.95 | 8.94 | 17.61 | 41.46 | 31.04 | 90 | 200 | 290 | 27.69231 | 61.53846 | 89.23077 | 0.45
W | -0.262 | -2.175 | 1.46 | 1.35 | 0.74 | 2.36 | 1.79 | 5.78 | 6 | 2 | 0 | 4 | 14 | 770 | 11.1 | 19.3 | 0.13 | 35.4 | 824 | 174 | 849 | 8.9 | 1.8 | 11000 | 311 | 28.46 | 34.99 | 2.99 | 0.88 | 8.77 | 16.94 | 44.3 | 29.11 | 100 | 210 | 310 | 30.76923 | 64.61538 | 95.38462 | 0.4761905
W | -0.262 | -2.175 | 1.46 | 1.35 | 0.74 | 2.36 | 1.79 | 5.78 | 6 | 2 | 0 | 4 | 14 | 770 | 11.1 | 19.3 | 0.13 | 35.4 | 824 | 174 | 849 | 8.9 | 1.8 | 11000 | 314 | 30.06 | 37.05 | 3.3 | 0.88 | 8.44 | 16.59 | 45.67 | 28.42 | 100 | 220 | 320 | 30.76923 | 67.69231 | 98.46154 | 0.4545455
W | -0.262 | -2.175 | 1.46 | 1.35 | 0.74 | 2.36 | 1.79 | 5.78 | 6 | 2 | 0 | 4 | 14 | 770 | 11.1 | 19.3 | 0.13 | 35.4 | 824 | 174 | 849 | 8.9 | 1.8 | 11000 | 301 | 26.25 | 34.34 | 5 | 0.74 | 5.94 | 15.31 | 47.5 | 30.5 | 70 | 180 | 250 | 21.53846 | 55.38462 | 76.92308 | 0.3888889
In | -0.414 | -2.006 | 1.44 | 1.55 | 0.94 | 1.78 | 1.63 | 3.44 | 3 | 2 | 1 | 10 | 0 | 558 | 9.7 | 7.31 | 0.23 | 3.263 | 231.5 | 81.6 | 243 | 2.52 | 1.8 | 7500 | 256 | 0.95 | 1.15 | 0.05 | 7.19 | 33.77 | 31.92 | 0 | 28.97 | 10 | 10 | 20 | 3.076923 | 3.076923 | 6.153846 | 1
In | -0.414 | -2.006 | 1.44 | 1.55 | 0.94 | 1.78 | 1.63 | 3.44 | 3 | 2 | 1 | 10 | 0 | 558 | 9.7 | 7.31 | 0.23 | 3.263 | 231.5 | 81.6 | 243 | 2.52 | 1.8 | 7500 | 276 | 1.04 | 0.19 | -0.99 | 13.9 | 35.74 | 3.97 | 46.59 | 0 | 10 | 0 | 10 | 3.076923 | 0 | 3.076923 | #DIV/0!
In | -0.414 | -2.006 | 1.44 | 1.55 | 0.94 | 1.78 | 1.63 | 3.44 | 3 | 2 | 1 | 10 | 0 | 558 | 9.7 | 7.31 | 0.23 | 3.263 | 231.5 | 81.6 | 243 | 2.52 | 1.8 | 11000 | 300 | 3 | 3.68 | 0.28 | 10.14 | 29.36 | 4.06 | 29.61 | 26.99 | 40 | 10 | 50 | 12.30769 | 3.076923 | 15.38462 | 4
In | -0.414 | -2.006 | 1.44 | 1.55 | 0.94 | 1.78 | 1.63 | 3.44 | 3 | 2 | 1 | 10 | 0 | 558 | 9.7 | 7.31 | 0.23 | 3.263 | 231.5 | 81.6 | 243 | 2.52 | 1.8 | 11000 | 325 | 4.66 | 5.46 | 0.17 | 10.04 | 37.71 | 4.1 | 46.14 | 2.01 | 70 | 10 | 80 | 21.53846 | 3.076923 | 24.61538 | 7
In | -0.414 | -2.006 | 1.44 | 1.55 | 0.94 | 1.78 | 1.63 | 3.44 | 3 | 2 | 1 | 10 | 0 | 558 | 9.7 | 7.31 | 0.23 | 3.263 | 231.5 | 81.6 | 243 | 2.52 | 1.8 | 11000 | 345 | 8.71 | 10.17 | 0.3 | 8.45 | 33.84 | 4.94 | 47.95 | 4.81 | 120 | 20 | 140 | 36.92308 | 6.153846 | 43.07692 | 6
Re | -0.158 | -2.147 | 1.59 | 1.35 | 0.77 | 1.9 | 2.06 | 5.78 | 7 | 2 | 0 | 5 | 14 | 760 | 9.7 | 21 | 0.13 | 33.2 | 715 | 47.9 | 770 | 8.03 | 1.7 | 7500 | 256 | 19.02 | 21.33 | -0.06 | 0 | 9.07 | 27.29 | 31.45 | 32.19 | 47 | 158 | 205 | 14.46154 | 48.61538 | 63.07692 | 0.2974684
Re | -0.158 | -2.147 | 1.59 | 1.35 | 0.77 | 1.9 | 2.06 | 5.78 | 7 | 2 | 0 | 5 | 14 | 760 | 9.7 | 21 | 0.13 | 33.2 | 715 | 47.9 | 770 | 8.03 | 1.7 | 7500 | 273 | 28.97 | 32.34 | -0.23 | 0 | 8.35 | 19.34 | 35.55 | 36.75 | 67 | 168 | 235 | 20.61538 | 51.69231 | 72.30769 | 0.3988095
Re | -0.158 | -2.147 | 1.59 | 1.35 | 0.77 | 1.9 | 2.06 | 5.78 | 7 | 2 | 0 | 5 | 14 | 760 | 9.7 | 21 | 0.13 | 33.2 | 715 | 47.9 | 770 | 8.03 | 1.8 | 7500 | 273 | 27.57 | 30.98 | 0.13 | 0 | 10.39 | 18.09 | 36.61 | 34.9 | 78 | 147 | 225 | 24 | 45.23077 | 69.23077 | 0.5306122
Re | -0.158 | -2.147 | 1.59 | 1.35 | 0.77 | 1.9 | 2.06 | 5.78 | 7 | 2 | 0 | 5 | 14 | 760 | 9.7 | 21 | 0.13 | 33.2 | 715 | 47.9 | 770 | 8.03 | 1.8 | 11000 | 323.54 | 37.98 | 44.82 | 1.63 | 0.4 | 9.72 | 6.09 | 62.07 | 21.71 | 154 | 102 | 256 | 47.38462 | 31.38462 | 78.76923 | 1.509804
Re | -0.158 | -2.147 | 1.59 | 1.35 | 0.77 | 1.9 | 2.06 | 5.78 | 7 | 2 | 0 | 5 | 14 | 760 | 9.7 | 21 | 0.13 | 33.2 | 715 | 47.9 | 770 | 8.03 | 1.8 | 7500 | 256 | 19.02 | 21.33 | -0.06 | 0 | 9.07 | 27.29 | 31.45 | 32.19 | 50 | 160 | 210 | 15.38462 | 49.23077 | 64.61538 | 0.3125
Re | -0.158 | -2.147 | 1.59 | 1.35 | 0.77 | 1.9 | 2.06 | 5.78 | 7 | 2 | 0 | 5 | 14 | 760 | 9.7 | 21 | 0.13 | 33.2 | 715 | 47.9 | 770 | 8.03 | 1.8 | 7500 | 273 | 28.97 | 32.34 | -0.23 | 0 | 8.35 | 19.34 | 35.55 | 36.76 | 70 | 170 | 240 | 21.53846 | 52.30769 | 73.84615 | 0.4117647
Ag | 0.215 | -0.328 | 1.53 | 1.6 | 1.29 | 1.93 | 1.07 | 5.44 | 11 | 1 | 0 | 10 | 0 | 731 | 7.9 | 10.5 | 0.235 | 11.3 | 250.58 | 429 | 284 | 2.95 | 1.8 | 7500 | 256 | 1.96 | 2.37 | 0.15 | 11.33 | 24.99 | 26.38 | 37.3 | 0 | 10 | 10 | 20 | 3.076923 | 3.076923 | 6.153846 | 1
Ag | 0.215 | -0.328 | 1.53 | 1.6 | 1.29 | 1.93 | 1.07 | 5.44 | 11 | 1 | 0 | 10 | 0 | 731 | 7.9 | 10.5 | 0.235 | 11.3 | 250.58 | 429 | 284 | 2.95 | 1.8 | 7500 | 276 | 3.56 | 4.5 | 0.5 | 9.89 | 18.18 | 16.88 | 55.05 | 0 | 20 | 20 | 40 | 6.153846 | 6.153846 | 12.30769 | 1
Ag | 0.215 | -0.328 | 1.53 | 1.6 | 1.29 | 1.93 | 1.07 | 5.44 | 11 | 1 | 0 | 10 | 0 | 731 | 7.9 | 10.5 | 0.235 | 11.3 | 250.58 | 429 | 284 | 2.95 | 1.8 | 11000 | 300 | 5.78 | 7.55 | 1.03 | 8.08 | 16.3 | 12.8 | 62.82 | 0 | 40 | 30 | 70 | 12.30769 | 9.230769 | 21.53846 | 1.333333
Ag | 0.215 | -0.328 | 1.53 | 1.6 | 1.29 | 1.93 | 1.07 | 5.44 | 11 | 1 | 0 | 10 | 0 | 731 | 7.9 | 10.5 | 0.235 | 11.3 | 250.58 | 429 | 284 | 2.95 | 1.8 | 11000 | 325 | 12.22 | 13.68 | -0.18 | 4.31 | 13.2 | 8.13 | 64.13 | 10.23 | 60 | 40 | 100 | 18.46154 | 12.30769 | 30.76923 | 1.5